## TM.000576
dcr
DATE | 2025-09-24 |  |  | WASH:CODE |  | TM.000576
FINISHER:CODE | WASHED BLUE BLACK STR OPT-1 |  |  |  |  | DRYPROCESS.AND WET PROCES
MODEL:CODE | DWODW21071
SAP CODE | 5125086
FABRIC:CODE | KIPAS:34857 JESTER BLUE OD BLK
QUANTITY | 3 PCS
ROLL:CODE | ROLL:253264
FAB. WEIGHT
UNITS
TYPE MACHINE
DRYING TIME (Min.) :
COMMENTS:
PAGE |  |  |  | WASH:SUPERVISOR:ASSEAM ATIF
| E | of | 1 |  |  |  | Supplier | PH Value
ACTION | TIME | TEMP | Liters | AMT | UNITS | Chemicals
WASH ASPER TARGET COMMENT
DESIZE | 10 | 50 | 30 |  | GRM | ROLUX LSA %5
[5 empty] | GRM | LUBRICANT %2
DRAIN | 1 |  |  |  | GRM | ALPHA AMYLASE-LAVA ZYME AEN 01 %2
WATER FREE ENZYME WASHING | 35 | RT |  | 1 | GRM | ASUCELL WF
|  |  |  | 100 | GRM | ASU WASH BOOSTER
RINSE | 1 | 50 | 60
DRAIN | 1
WATER FREE ENZYME WASHING | 35 | RT |  | 1 | GRM | ASUCELL WF
|  |  |  | 100 | GRM | ASU WASH BOOSTER
RINSE X3 | 3 | RT
SODA ASH | 5 | 40 | 30 | 100 | GRM | SODA ASH
RINSE | 2 | RT | 60
BIOPOLISHING | 10 | 55 | 30 | 30 | GRM | LAVA CELL BNG
|  |  |  | 10 | GRM | A.ACID. PH/55
RINSE | 2 | RT | 60
WASH SOFT | 2 | RT | 30 | 1 | K/G | ANTI OZON SOFT
EXTRACT&DRY |  |  |  | 10 | GRM | A.ACID. PH/5