## TM.000577
dcr
DATE | 2025-09-24 |  |  | WASH:CODE |  | TM.000577
FINISHER:CODE | WASHED BLUE BLACK STR OTP-2 |  |  |  |  | DRYPROCESS.AND WET PROCES
MODEL:CODE | DWODW21071
SAP CODE | 5125086
FABRIC:CODE | KIPAS:34857 JESTER BLUE OD BLK
QUANTITY | 3 PCS
ROLL:CODE | ROLL:253264
FAB. WEIGHT
UNITS
TYPE MACHINE
DRYING TIME (Min.) :
COMMENTS:
PAGE |  |  |  | WASH:SUPERVISOR:ASSEAM ATIF
| E | of | 1 |  |  |  | Supplier | PH Value
ACTION | TIME | TEMP | Liters | AMT | UNITS | Chemicals
WASH ASPER TARGET COMMENT
DESIZE |  | 50 |  |  | GRM | ROLUX LSA %5
[5 empty] | GRM | LUBRICANT %2
DRAIN | 1 |  |  |  | GRM | ALPHA AMYLASE-LAVA ZYME AEN 01 %2
WATER FREE ENZYME WASHING |  | RT |  | 1 | GRM | ASUCELL WF
|  |  |  | 100 | GRM | ASU WASH BOOSTER
RINSE X3 | 3 | RT
SODA ASH |  | 40 |  |  | GRM | SODA ASH
RINSE | 2 | RT
BIOPOLISHING |  | 55 |  |  | GRM | LAVA CELL BNG
[5 empty] | GRM | A.ACID. PH/55
RINSE | 2 | RT
WASH SOFT |  | RT |  |  | K/G | ANTI OZON SOFT
EXTRACT&DRY |  |  |  |  | GRM | A.ACID. PH/5