## TM.000587
dcr
DATE | 2025-12-10 |  |  | WASH:CODE |  | TM.000587
FINISHER:CODE | EJ.8089 WASHED BLACK RIGID |  |  |  |  | DRYPROCESS.AND WET PROCES
MODEL:CODE | DMODM23744
SAP CODE | 5139000
FABRIC:CODE | LOTUS:PROTO F5927W T01 CAPRIS BLACK
FABRIC:CODE | SMS F6480WT01 CAPRIS -T BLACK REG80 CLY20
QUANTITY | 3 PCS
ROLL:CODE | ROLL:101226
FAB. WEIGHT
UNITS
TYPE MACHINE
DRYING TIME (Min.) :
COMMENTS:
PAGE | MID/DARK |  |  | WASH:SUPERVISOR:AHMED&SAYED
| E | of | 1 |  |  |  | Supplier | PH Value
ACTION | TIME | TEMP | Liters | AMT | UNITS | Chemicals
HAND SAND | WASH. ASPER COMMENT TARGET
DESIZE | 10 | 50 | 100 | 500 | GRM | ROLUX LSA %5
|  |  |  | 200 | GRM | LUBRICANT %2
DRAIN | 1 |  |  | 200 | GRM | ALPHA AMYLASE-LAVA ZYME AEN 01 %2
WATER FREE ENZYME WASHING | 25 | RT |  | 10 | GRM | ASUCELL WF
|  |  |  | 100 | GRM | ASU WASH BOOSTER
RINSE X3 | 3 | RT | 150 | 10 | K/G | NEW STONE
DRAIN | 1
WATER FREE ENZYME WASHING | 15 | RT |  | 10 | GRM | ASUCELL WF
|  |  |  | 100 | GRM | ASU WASH BOOSTER
RINSE X3 | 3 | RT | 100 | 10 | K/G | NEW STONE
SODA ASH | 2 | 40 | 100 | 200 | GRM | SODA ASH
RINSE | 2 | RT
EXTRACT&DRY
HYPO/PP SPRAY |  |  |  | 2 | GRM | PERMENGANATE
|  |  |  | 100 | GRM | HYPO
|  |  |  | 900 | GRM | WATER
NEUTRALIZATION | 5 | 50 | 100 | 100 | GRM | ROYACTIVEX KS
RINSE X3 | 2 | RT |  | 200 | GRM | ROSPERSE
BIOPOLISHING | 7 | 55 | 100 | 100 | GRM | LAVA CELL BNG
|  |  |  | 10 | GRM | A.ACID. PH/55
RINSE | 2 | RT
WASH SOFT | 2 | RT | 100 | 1 | K/G | ANTI OZON SOFT
EXTRACT&DRY |  |  |  | 20 | GRM | A.ACID. PH/5