## TM.000588
dcr
DATE | 2025-10-15 |  |  | WASH:CODE |  | TM.000588
FINISHER:CODE | EJ.6051 DARK BLUE TINTED RIGID |  |  |  |  | DRYPROCESS.AND WET PROCES
MODEL:CODE | DWODW23624
SAP CODE | 5139005
FABRIC:CODE | KIPAS:LAXFORD QUARTZ BLUE R50 CLY18
FABRIC:CODE | RCY20+12
QUANTITY | 3 PCS
ROLL:CODE | ROLL:422673
FAB. WEIGHT
UNITS
TYPE MACHINE
DRYING TIME (Min.) :
COMMENTS:
PAGE | MID/DARK |  |  | WASH:SUPERVISOR:ASSEAM&ATIF
| E | of | 1 |  |  |  | Supplier | PH Value
ACTION | TIME | TEMP | Liters | AMT | UNITS | Chemicals
WHIKSERS | WASH. ASPER COMMENT TARGET
HAND SAND
DESIZE |  | 50 |  |  | GRM | ROLUX LSA %5
[5 empty] | GRM | LUBRICANT %2
DRAIN | 1 |  |  |  | GRM | ALPHA AMYLASE-LAVA ZYME AEN 01 %2
WATER FREE ENZYME WASHING |  | RT |  | 5 | GRM | ASUCELL WF
|  |  |  | 100 | GRM | ASU WASH BOOSTER
RINSE X3 | 3 | RT
DRAIN | 1
WATER FREE ENZYME WASHING |  | RT |  | 5 | GRM | ASUCELL WF
|  |  |  | 100 | GRM | ASU WASH BOOSTER
RINSE X3 | 3 | RT
SODA ASH |  | 40 |  |  | GRM | SODA ASH
RINSE | 2 | RT
HYPO/BLEACH |  | RT |  |  | GRM | HYPO
RINSE | 2 | RT |  |  | GRM | COUSTIC SODA
NEUTRALIZATION | 5 | RT |  |  | GRM | ROYACTIVEX KS
RINSE X3 | 3 | RT
CLEAN UP |  | 50 |  |  | GRM | NEAR CAND OP EXTRA
RINSE X3 | 2 | RT |  |  | GRM | PEROXIDE
EXTRACT&DRY
HYPO/PP SPRAY |  |  |  | 10 | GRM | PERMENGANATE
|  |  |  | 200 | GRM | HYPO
|  |  |  | 800 | GRM | WATER
NEUTRALIZATION | 5 | 50 |  |  | GRM | ROYACTIVEX KS
RINSE X3 | 2 | RT
BIOPOLISHING |  | 55 |  |  | GRM | LAVA CELL BNG
[5 empty] | GRM | A.ACID. PH/55
RINSE | 2 | RT
WASH TINT |  | 45 |  |  | M/L | BROWN GGL
[5 empty] | M/L | BROWN BL
DRAIN |  |  |  |  | GRM | SALT
WASH SOFT |  | RT |  |  | K/G | ANTI OZON SOFT
EXTRACT&DRY |  |  |  |  | GRM | A.ACID. PH/5