## TEMPLATE
| PRODUCTION RECIPE |  |  |  |  | DATE: | 2026-08-09
CUST : | TOMMY HILLFIGER |  |  |  |  | WASH NAME : | LAUREL LIGHT WASH
PO NO : | 456789
PO AMOUNT : | 136327 |  |  |  |  | KG :
FABRIC NAME :
MACHINE NO : | OPERATOR | SPINING NO | OPERATOR | DRYER NO | OPERATOR | PCS : | 35
COMMENTS | ACTION NAME | TIME(MIN) | TEMP | LITER'S | AMT | UNIT'S | CHEMICAL | CHEMICAL NAME | CHEMICAL LOT NUMBER
OZON 10 % 3 MINT
| LYCRA PROTECTOR | 5 | 40 | 350 | 2 | KG | PROTECTOR LY
[5 empty] | 150 | GR | DSPERSE
| RINSE | 2 | 20 | 400
| PERMANGANATE | 10 | 35 | 350 | 350 | GR | PERMANGANATE
[5 empty] | 2 | KG | PROTECTOR LY
| RINSE | 2 | 20 | 400
| SULFITE | 5 | 20 | 350 | 1 | KG | CRYSTAL
[5 empty] | 2 | KG | PROTECTOR LY
| RINSR | 2 | 20 | 400
| BLEACH | 10 | 35 | 350 | 10 | KG | BLEACH
[5 empty] | 2 | KG | PROTECTOR LY
| RINSE | 2 | 20 | 400
| SULFITE | 5 | 20 | 200 | 1.5 | KG | CRYSTAL
[5 empty] | 2 | KG | PROTECTOR LY
| RINSE | 2 | 20 | 300
| RINSE | 2 | 20 | 300
| PERMANGANATE | 5 | 35 | 350 | 175 | GR | PERMANGANATE
[5 empty] | 2 | KG | PROTECTOR LY
| RINSE | 2 | 20 | 400
| SULFITE | 5 | 35 | 300 | 1 | KG | CRYSTAL
[5 empty] | 1 | KG | PROTECTOR LY
| RINSR | 2 | 20 | 400
| RINSE | 2 | 20 | 400
| LASER AKTVITOR | 5 | 40 | 300 | 4 | KG | LSB
EXTRACT & DRYER
LASER WHISKER
LASER HAND SAND
| RINSE | 2 | 20 | 400
| BLEACH | 8 | 35 | 350 | 10 | KG | BLEACH
[5 empty] | 2 | KG | PROTECTOR LY
| RINSE | 2 | 20 | 400
| SULFITE | 5 | 20 | 200 | 1.5 | KG | CRYSTAL
[5 empty] | 2 | KG | PROTECTOR LY
| RINSE | 2 | 20 | 300
| PERMANGANATE | 5 | 35 | 350 | 150 | GR | PERMANGANATE
[5 empty] | 2 | KG | PROTECTOR LY
| RINSE | 2 | 20 | 400
| SULFITE | 5 | 35 | 300 | 1 | KG | CRYSTAL
[5 empty] | 1 | KG | PROTECTOR LY
| RINSR | 2 | 20 | 400
| RINSE | 2 | 20 | 400
| TINT | 3 | 40 | 200 | 0.1 | GR | B.GGL
[5 empty] | 0.05 | GR | YELLOW
[5 empty] | 1 | KG | SALT
EXTRACT & DRYER

## العملاء
Abercrombie
Aeropostale
Altinyildiz
AMERICAN_EAGLE
ANN_TAYLOR
Benetton
Big_Star
Ck
Dkny
Hollister
HM
JJill
LCW
Lee
Levis
Loft
Lucky
Marka_Lab
Mugsy
Nobo
One_Jeans
Polo
RandR
Sainsburry
Scalpers
Time_And_True
Tommy_Hilfiger
Vf
Walmart
Zara