## TM.00106
DATE | 2023-07-31 |  |  | WASH:CODE: |  | TM.00106
FINISHER:CODE | MOM.CLS.JACKET.BH.0034
MODEL:CODE
SAP CODE | 5117562
FABRIC:CODE | LOTUS.CAPRIS.ULTRA.MARINE.BLUE
QUANTITY | 3 PCS
ROLL:CODE
FAB. WEIGHT
UNITS
TYPE MACHINE
DRYING TIME (Min.) :
COMMENTS:
PAGE |  |  |  | WASH:SUPERVISOR:ESSEAM
| E | of | 1 |  |  |  | Supplier | PH Value
ACTION | TIME | TEMP | Liters | AMT | UNITS | Chemicals
WASH.ASPER.ORJ.SAMPLER
DESIZE | 10 | 40 | 40 | 0.5 | G/L | LAVA SPERSE
|  |  |  | 1 | G/L | ALPHA AMYLASE-LAVA ZYME AEN 01
|  |  |  | 1 | G/L | WETTING AGENT
RINSE | 2 | RT | 80 | 1 | G/L | LUBRICANT
NEUTRAL ENZYM | 20 | 40 | 25 | 3 | G/L | ROYA ZYME
|  |  |  | 0.5 | ML | ROSPERSE
RINSE | 2 | RT | 80
BLEACH | 5 | RT | 40 | 2 | K/G | HYPOCHLORITE
|  |  |  | 100 | GRM | SODA.ASH
NEUTRALIZATION | 5 | RT | 40 | 1 | K/G | PEROXIDE
RINSE | 2 | RT | 80
BLEACH | 8 | 50 | 40 | 2 | K/G | HYPOCHLORITE
|  |  |  | 100 | GRM | SODA ASH
NEUTRALIZATION | 5 | RT | 40 | 100 | GRM | PEROXIDE
RINSE | 2 | RT | 80
CLEAN UP | 5 | 50 | 40 | 1 | K/G | PEROXIDE
|  |  |  | 150 | GRM | PDT
RINSE | 2 | RT | 80
PH/55
BIOPOLISHING | 7 | 55 | 40 | 3 | GRM | LAVA CELL BNG
|  |  |  | 0,3 | GRM | A.ACID |  | 55
RINSE | 2 | RT | 80
PH/4,5/5
SOFT | 5 | ON SAME BATH |  | 4 | K/G | ANTI.OZON SOFT
EXTRACT & DRYER |  | RT | 40 | 40 | GRM | A.ACID