## BH-0131.MIDBLUE.COMFORT
1
DATE | 2024-09-18 |  |  | WASH:CODE |  | TM.00107
FINISHER:CODE | BH-00131.MID.BLUE.COMFORT
MODEL:CODE | DMODM18792
SAP CODE | 5122058 | [7 empty] | KAMEL
FABRIC:CODE | LOTUS.5561.ATO1.BARRY.PO.AQJA.MARINI
QUANTITY | 75 PCS
ROLL:CODE
FAB. WEIGHT
UNITS
TYPE MACHINE
DRYING TIME (Min.) :
COMMENTS:
PAGE |  |  |  | WASH:SUPERVISOR:ASSEAM
| E | of | 1 |  |  |  | Supplier | PH Value
ACTION | TIME | TEMP | Liters | AMT | UNITS | Chemicals
WHISKER | WASH.ASPER.ORJ.SAMPLER
HAND SAND
DESIZE | 10 | 50 | 300 | 1 | G/L | LAVA SPERSE
|  |  |  | 1 | G/L | WETTING AGENT
RINSE | 2 | RT | 300 | 1 | G/L | LUBRICANT
STONE ENZYM | 10 | 40 | 250 | 400 | GRM | ROYA ENZYM
|  |  |  | 40 | K/G | OLD STONE
RINSE | 2 | RT | 300 | 200 | GRM | ROSPERSE
COOL STONE | 30 |  | 200 | 30 | K/G | OLD STONE
RINSE | 2 | RT | 500 | 300 | GRM | ROSPERSE
BLEACH | 10 | 40 | 300 | 4 | K/G | HYPOCHLORITE
RINSE | 2 | RT | 300 | 300 | GRM | SODA ASH
NEUTRALIZATION | 5 | 50 | 300 | 3 | K/G | PEROXIDE
RINSE | 2 | RT | 350 | 200 | GRM | PDT
EXTRACT & DRYER
PP.SPRAY |  |  |  |  | G/L | PERMANGANAT
[5 empty] | M/L | HYPO
[5 empty] | M/L | WATER
NEUTRALIZATION | 5 | RT | 300 | 700 | GRM | ROYACTIVEX KS
RINSE | 2 | RT | 300
PH/55
BIOPOLISHING | 10 | 55 | 300 | 400 | GRM | LAVA CELL BNG
|  |  |  | 300 | GRM | A.ACID
RINSE | 2 | RT | 300
WASH.TINT | 5 | 40 | 300 | 20 | M/L | BROWN.G
|  |  |  | 5 | M/L | ORANGE
PH/5
WASH SOFT | 5 | ON SAME BATH |  | 3 | K/G | ANTI.OZON SOFT
EXTRACT & DRYER |  | RT | 300 | 200 | GRM | A.ACID