## TM.OO108
dcr
DATE | 2024-07-24 |  |  | WASH:CODE |  | TM.00108
FINISHER:CODE | BH-0013/IZZIE.SLIM.JACKET
MODEL:CODE | DWODW.17660
SAP CODE | 5121824 | [7 empty] | KAMEL
FABRIC:CODE | F.5559.WT.01.CAPRIS.PO.ULTRA.MARINE.BLUE.POST20+PRE10
QUANTITY | 5 PCS
ROLL:CODE
FAB. WEIGHT
UNITS
TYPE MACHINE
DRYING TIME (Min.) :
COMMENTS:
PAGE |  |  |  | WASH:SUPERVISOR:KIMO/BILAL
PAGE | E | of | 1 |  |  |  | Supplier | PH Value
ACTION | TIME | TEMP | Liters | AMT | UNITS | Chemicals
WHISKERS | WASH.ASPER.JACKET.WASH
HAND SAND
DESIZE | 10 | 40 | 80 | 1 | G/L | LAVA SPERSE
|  |  |  | 1 | G/L | ALPHA AMYLASE-LAVA ZYME AEN 01
|  |  |  | 1 | G/L | WETTING AGENT
RINSE | 2 | RT | 80 | 1 | G/L | LUBRICANT
ENZYME-STONE-WASH | 15 | 40 | 60 | 3 | G/L | ROYA ZYME
|  |  |  | 15 | K/G | OLD STONE
|  |  |  | 1 | ML | ROSPERSE
RINSE | 2 | RT | 80
COOL STONE | 5 | RT | 60 | 20 | K/G | OLD STONE
RINSE | 2 | RT | 80
BLEACH | 5 | 45 | 80 | 500 | K/G | HYPOCHLORITE
|  |  |  | 200 | GRM | SODA.ASH
RINSE | 2 | RT | 80
NEUTRALIZATION | 5 | 50 | 80 | 500 | K/G | PEROXIDE
RINSE | 2 | RT |  | 200 | GRM | PDT
EXTRACT & DRYER
DAMAGE&GRINDING | ASPER.DAMAGE.JACKET
PP SPRAY |  |  |  | 5 | GRM | PERMENGANATE
|  |  |  | 200 | GRM | HYPO
NEUTRALIZATION | 5 | RT | 80 | 100 | GRM | ROYACTIVEX KS
RINSE | 2 | RT | 80
CLEAN UP | 5 | 40 | 80 | 500 | ML | PEROXIDE
|  |  |  | 200 | G/L | PDT
RINSE | 2 | RT | 80
BIOPOLISHING | 7 | 55 | 80 | 150 | GRM | LAVA CELL BNG
|  |  |  | 80 | GRM | A.ACID
RINSE |  | RT | 80
PH/55
WASH:TINT | 3 | 40 | 80 | 2 | M/L | ORANJ
|  |  |  | 3 | M/L | YELLOW
|  |  |  | 200 | GRM | SALT
PH/4,5/5
SOFT | 3 | ON SAME BATH |  | 2 | K/G | ANTI.OZON.SOFT
|  | RT | 60 | 60 | GRM | A.ACID
EXTRACT & DRYER