## TM-00110
dcr
DATE | 2024-08-15 |  |  | WASH:CODE |  | TM.00110
FINISHER:CODE | CH.0152/DARK/BLUE |  |  |  |  | DRYPROCESS.AND WET PROCES | LASER MARKER
MODEL:CODE | DMODM21021
SAP CODE | 5131441
FABRIC:CODE | ETIENNE,IRIS,BLUE,REGEN,50,POST,20,PRE,10
FABRIC:CODE | MARITAS:DP.6001 H10 REG 50 FOSTER BLUE REEF REG
QUANTITY | 1. PCS
ROLL:CODE
FAB. WEIGHT
UNITS
TYPE MACHINE
DRYING TIME (Min.) :
COMMENTS:
WASH:SUPERVISOR:MODA
PAGE | E | of | 1 |  |  |  | Supplier | PH Value
ACTION | TIME | TEMP | Liters | AMT | UNITS | Chemicals
WHISKER | WASH. ASPER.ORJ.SAMPLER
HAND SAND
DESIZE | 5 | 50 | 100 | 1 | GRM | LAVA SPERSE
|  |  |  | 3 | GRM | ROLUX LSA
|  |  |  | 2 | GRM | SODA ASH
DRAIN |  |  |  | 1 | GRM | LUBRICENT
WATER FREE ENZYME WASHING | 30 |  |  | 5 | GRM | LAVA CELL NSY
|  |  |  | 1 | K/G | SALT
|  |  |  | 3 | K/G | KUPCS BOOL
RINSE | 2 | RT | 100 | 200 | GRM | KKT POWDER
HYPO BLEACH | 7 | RT | 100 | 200 | M/L | HYPO
|  |  |  | 100 | GRM | SODA ASH
NEUTRALIZATION | 5 | RT | 100 | 500 | M/L | PEROXIE
RINSE |  | RT | 100 | 100 | GRM | NEAR CAND OP EXTRA
EXTRACT & DRYER
HYPO/PP |  |  |  | 200 | GRM | HYPO
|  |  |  | 5 | GRM | PERMENGANATE
|  |  |  | 800 | GRM | WATER
NEUTRALIZATION | 5 | RT | 100 | 100 | GRM | ROYACTIVEX KS
RINSE | 2 | RT | 100
BIOPOLISHING | 7 | 55 | 100 | 200 | GRM | LAVA CELL BNG
|  |  | 100 | 100 | GRM | A.ACID PH/55
RINSE | 2 | RT
PH/4,5/5
WASH SOFT | 5 | RT | 100 | 1 | K/G | ANTI OZON SOFT
EXTRACT&DRY |  |  |  | 100 | GRM | A.ACID. PH/5