## 41114
dcr
DATE | 2023-06-04 |  |  | FINISH NAME |  | TM.0012
FINISHER | EX41114 |  |  |  |  | Scrapping (LA) | Pigment Spray?
REF. NO. | [5 empty] | Whiskers+ exetended? | PPSpray?
MILL | LOTUS.F.5371.AT.01.BARRY.AQUA.MARINE.BLUE |  |  |  |  | Cheveron? | Resin Spray?
MILL STYLE | [5 empty] | Back knee Whisker? | ,
EDP# | [5 empty] | Knee star? | Zigzag?
TC NO. | [5 empty] | Hem whiskers? | Coating Spray?
FAB. WEIGHT | [5 empty] | Tacking? | Sponge?
UNITS | 2-PCS |  |  |  |  | Hot Press? | Net - Tie?
TYPE MACHINE | [5 empty] | Grinding? | Pigment Spots ?
SAP CODE | 5120641 |  |  |  |  | Damage? | Oven ?
DRYING TIME (Min.) : | [5 empty] | Patch? | Laser ?
COMMENTS: |  |  |  | WASH:SUPERVISOR:MODA
PAGE | E | of | 1 |  |  |  | Supplier | PH Value
ACTION | TIME | TEMP | Liters | AMT | UNITS | Chemicals
HAND SAND | WASH-ASPER.ORJ SAMPLER
DESIZE |  | 50 | 40 | 1 | G/L | LAVA SPERSE
|  |  |  | 1 | G/L | ALPHA AMYLASE-LAVA ZYME AEN 01
|  |  |  | 3 | GRM | ROSOFT NYI
|  |  |  | 1 | G/L | WETTING AGENT
NETUR ENZYM |  | 35 |  | 2 | GRM | ROYA ZYME
|  |  |  | 1 | G/L | LAVA SPERSE
RINSE | 2 | RT
HYPO BLEACH |  | 45 | 50 |  | K/G | HYPO
[5 empty] | GRM | SODA ASH
NEUTRALIZATION | 5 | RT | 40 |  | GRM | PEROXIDE
RINSE | 2 | RT | 50
EXTRACT & DRYER
MON WASH |  |  |  |  | GRM | PERMANGANAT
[5 empty] | GRM | AKTIVATOR
[5 empty] | K/G | OLD STONE
NEUTRALIZATION | 5 | RT | 40 |  | GRM | ROYACTIVEX KS
RINSE | 2 | RT | 50
CLEAN UP |  | 60 | 40 | 2 | GRM | PEROXIDE
|  |  |  | 1 | GRM | WHITE.LT
RINSE | 2 | RT | 50
BIOPOLISHING |  | 55 | 40 |  | GRM | LAVA CELL BNG
[5 empty] | GRM | A.ACID |  | 55
RINSE | 2 | RT | 50
SOFT |  | ON SAME BATH |  |  | GRM | ROSOFT NYI
|  | 40 | 40 |  | GRM | ELAM RP
EXTRACT & DRYER |  |  |  |  | GRM | A.ACID |  | 5.5