## TJM.BASIC.DARK.GREY.STR
dcr
DATE | 2023-07-04 |  |  | FINISH NAME |  | TM.0016
FINISHER | TJM.BASIC.DARK.GREY.STR |  |  |  |  | Scrapping (LA) | Pigment Spray?
REF. NO. | [5 empty] | Whiskers+ exetended? | PPSpray?
MILL | LOTUS:F.55430.BO1.RAVENNA.BLACK |  |  |  |  | Cheveron? | Resin Spray?
MILL STYLE | [5 empty] | Back knee Whisker? | ,
EDP# | [5 empty] | Knee star? | Zigzag?
TC NO. | [5 empty] | Hem whiskers? | Coating Spray?
FAB. WEIGHT | [5 empty] | Tacking? | Sponge?
UNITS | 2-PCS |  |  |  |  | Hot Press? | Net - Tie?
TYPE MACHINE | [5 empty] | Grinding? | Pigment Spots ?
SAP CODE | [5 empty] | Damage? | Oven ?
DRYING TIME (Min.) : | [5 empty] | Patch? | Laser ?
COMMENTS: |  |  |  | WASH:SUPERVISOR:MODA
PAGE | E | of | 1 |  |  |  | Supplier | PH Value
ACTION | TIME | TEMP | Liters | AMT | UNITS | Chemicals
WHISKERS | WASH ASPER.ORJ.SAMPLER
HAND SAND
DESIZE |  | 50 | 40 | 1 | G/L | LAVA SPERSE
|  |  |  | 1 | G/L | ALPHA AMYLASE-LAVA ZYME AEN 01
|  |  |  | 2 | GRM | LAVA FIX NFA
|  |  |  | 1 | G/L | WETTING AGENT
COMBO ENZYM |  | 40 |  | 2 | GRM | NEUTRAL.ENZYMROYA ZYME
|  |  |  | 2 | GRM | ROCELL NTE NEUTRAL ENZYM
|  |  |  | 10 | K/G | OLD.STONE
RINSE | 2 | RT |  | 0.5 | GRM | ROSPERSE
PH-11
SULFUR BLEACH |  | 50 | 40 | 400 | GRM | AKTIVE SUL B NEW
|  |  |  | 50 | GRM | COUSTIC
RINSE | 2 | RT | 80 | 300 | GRM | PEROXIDE
EXTRACT & DRYER
CLEAN UP |  | 50 | 40 | 2 | GRM | PEROXIDE
|  |  |  | 1 | GRM | NEAR.CAND OP EXTRA
RINSE | 2 | RT | 50
EXTRACT & DRYER | DAMAGE&GRINDING
PP.SPRAY.SPONGE |  |  |  | 5 | GRM | PERMENGANATE
|  |  |  | 5 | GRM | AKTIVATOR
NEUTRALIZATION | 5 | 40 | 40 | 100 | GRM | ROYACTIVEX KS
RINSE | 2 | RT | 50
BIOPOLISHING |  | 55 | 40 |  | GRM | LAVA CELL BNG
[5 empty] | GRM | A.ACID |  | PH.55
RINSE | 2 | RT | 50
SOFT |  | ON SAME BATH |  |  | GRM | ANTI OZON SOFT
EXTRACT & DRYER |  |  |  |  | GRM | A.ACID |  | PH.5