## SALT.AUD.PEPPER+WHISKER.MID.BLU
dcr
DATE | 2023-05-24 |  |  | FINISH NAME |  | SALT.AUD.PEPPER.+WHISKERS.MID.BLUE.COMFORT
FINISHER | [5 empty] | Scrapping (LA) | Pigment Spray?
REF. NO. | TM.002 |  |  |  |  | Whiskers+ exetended? | PPSpray?
MILL | ETIENNE.IRIS.BLUE.R50.RCY.20+10 |  |  |  |  | Cheveron? | Resin Spray?
MILL STYLE | [5 empty] | Back knee Whisker? | ,
EDP# | [5 empty] | Knee star? | Zigzag?
TC NO. | [5 empty] | Hem whiskers? | Coating Spray?
FAB. WEIGHT | [5 empty] | Tacking? | Sponge?
UNITS | 2-PCS |  |  |  |  | Hot Press? | Net - Tie?
TYPE MACHINE | [5 empty] | Grinding? | Pigment Spots ?
SAP CODE | 5120643 |  |  |  |  | Damage? | Oven ?
DRYING TIME (Min.) : | [5 empty] | Patch? | Laser ?
COMMENTS: |  |  |  | WASH:SUPERVISOR:MODA
PAGE | E | of | 1 |  |  |  | Supplier | PH Value
ACTION | TIME | TEMP | Liters | AMT | UNITS | Chemicals
WHISKERS | ASPER,ORJ.SAMPLER
HAND SAND
DESIZE |  | 45 | 40 | 1 | G/L | LAVA SPERSE
|  |  |  | 1 | G/L | ALPHA AMYLASE-LAVA ZYME AEN 01
|  |  |  | 2 | G/L | ROSOFT NYI
|  |  |  | 1 | G/L | WETTING AGENT
WATER FREE ENZYME WASHING |  |  |  | 20 | GRM | LAVA CELL NSY
|  |  |  | 200 | GRM | KKT POWDER
RINSE |  | RT | 50
BLEACH |  | 40 | 30 |  | ML | HYPOCHLORITE
RINSE |  | RT | 50
NEUTRALIZATION |  | RT | 30 |  | GRM | PEROXIDE
RINSE |  | RT | 50
CLEAN UP |  | 50 | 30 | 2 | GRM | PEROXIDE
|  |  |  | 1 | GRM | SPECIEL WHITE
RINSE | 2 | RT | 50
EXTRACT & DRYER
PP.SPRAY |  |  |  |  | M/L | WATER
NEUTRALIZATION |  | 40 | 30 |  | GRM | ROGE CON MEX B
BIOPOLISHING |  | 55 | 40 |  | GRM | LAVA CELL BNG
[5 empty] | GRM | A.ACID |  | 55
RINSE | 2 | RT | 50
SOFT |  | ON SAME BATH |  |  | GRM | ROSOFT NYI
|  | 40 | 40 |  | GRM | ELAM RP
EXTRACT & DRYER |  |  |  |  | GRM | A.ACID |  | 5.5