## CH.5110.LIGHT.BLUE.COMFORT
dcr
DATE | 2023-06-04 |  |  | FINISH NAME |  | TM.0029
FINISHER | CH.5110.LIGHT.BLUE.COMFORT |  |  |  |  | Scrapping (LA) | Pigment Spray?
REF. NO. | [5 empty] | Whiskers+ exetended? | PPSpray?
MILL | DNM.GALLEON.RIME.BLUE |  |  |  |  | Cheveron? | Resin Spray?
MILL STYLE | [5 empty] | Back knee Whisker? | ,
EDP# | [5 empty] | Knee star? | Zigzag?
TC NO. | [5 empty] | Hem whiskers? | Coating Spray?
FAB. WEIGHT | [5 empty] | Tacking? | Sponge?
UNITS | 2-PCS |  |  |  |  | Hot Press? | Net - Tie?
TYPE MACHINE | [5 empty] | Grinding? | Pigment Spots ?
SAP CODE | 5118230 |  |  |  |  | Damage? | Oven ?
DRYING TIME (Min.) : | [5 empty] | Patch? | Laser ?
COMMENTS: |  |  |  | WASH:SUPERVISOR:ESSEAM
PAGE | E | of | 1 |  |  |  | Supplier | PH Value
ACTION | TIME | TEMP | Liters | AMT | UNITS | Chemicals
WHISKERS | WASH ASPER.ORJ.SAMPLER
DESIZE |  | 50 | 50 | 1 | G/L | LAVA SPERSE
|  |  |  | 1 | G/L | ALPHA AMYLASE-LAVA ZYME AEN 01
|  |  |  | 2 | GRM | ROSOFT AOY
|  |  |  | 1 | G/L | WETTING AGENT
WATER FREE ENZYME WASHING |  |  |  | 20 | GRM | LAVA CELL NSY
|  |  |  | 200 | GRM | KKT POWDER
RINSE
BLEACH |  | 40 | 50 |  | K/G | HYPOCHLORITE
NEUTRALIZATION | 5 | RT | 50 |  | GRM | PEROXIDE
RINSE | 2 | RT | 50
EXTRACT & DRYER
PROCESS LASER AKTIVATOR | 5 |  | 40 | 1200 | GRM | LAVA CON LSB
DRAIN&OPEN | 5 |  |  | 200 | GRM | LAVA CON LAC
EXTRACT&30 SECOND DRY
LASER WHISKER
LASER HANSAD
CLEAN UP |  | 60 | 50 | 2 | GRM | PEROXIDE
|  |  |  | 1 | GRM | ROYA.CLEAN.PWR
RINSE | 2 | RT | 50
EXTRACT & DRYER
OZON. TOWEL | 20 |  |  |  |  | OZN %50
TOWEL EXTRAT | 7 |  |  | 100 | PCS | TOWEL. RINS. 10 MINT. EXTRACT
CLEAN UP |  | 60 | 50 | 2 | GRM | PEROXIDE
|  |  |  | 1 | GRM | ROYA.CLEAN.PWR
RINSE | 2 | RT | 50
EXTRACT & DRYER
PP.REPLESMENT |  |  |  | 1 | GRM | KATALIN SKY WHITE
|  |  |  | 560 | GRM | NEARBLEACH E-BRIGHT
|  |  |  | 100 | GRM | NEAR SKY WHITE
|  |  |  | 100 | GRM | PEROXIDE
|  |  |  | 240 | GRM | WATER
NEUTRALIZATION | 5 | RT | 50 | 100 | GRM | OP EXTRA
RINSE | 2 | RT | 50 | 100 | GRM | PEROXIDE
BIOPOLISHING |  | 55 | 40 |  | GRM | LAVA CELL BNG
[5 empty] | GRM | A.ACID |  | PH.55
RINSE | 2 | RT | 50
SOFT |  | ON SAME BATH |  |  | GRM | ANTI OZON SOFT |  | PH.5
|  | 40 | 40 |  | GRM | ELAM RP
EXTRACT & DRYER