## CH.0134.TJV.MID..BLUE.COMFORTD
dcr
DATE | 2023-08-03 |  |  | WASH:CODE |  | TM.0031
FINISHER:CODE | CH.0134 |  |  |  |  | Scrapping (LA) | Pigment Spray?
MODEL:CODE | DMODM.19357 |  |  |  |  | Whiskers+ exetended? | PPSpray?
SAP CODE | 5122055 |  |  |  |  | Cheveron? | Resin Spray?
FABRIC:CODE | LOTUS.5561.ATO1.BARRY.PO.AQJA.MARINI |  |  |  |  | Back knee Whisker? | ,
QUANTITY | 5 PCS |  |  |  |  | Knee star? | Zigzag?
ROLL:CODE | [5 empty] | Hem whiskers? | Coating Spray?
FAB. WEIGHT | [5 empty] | Tacking? | Sponge?
UNITS | [5 empty] | Hot Press? | Net - Tie?
TYPE MACHINE | [5 empty] | Grinding? | Pigment Spots ?
DRYING TIME (Min.) : | [5 empty] | Damage? | Oven ?
COMMENTS: | [5 empty] | Patch? | Laser ?
PAGE |  |  |  | WASH:SUPERVISOR:ESSEAM
PAGE | E | of | 1 |  |  |  | Supplier | PH Value
ACTION | TIME | TEMP | Liters | AMT | UNITS | Chemicals
WHISKERS | WASH ASPER.PANT/ASPER.JACKET.DRYPROCES &AND DAMAGE
HAND SAND
DESIZE | 10 | 40 | 120 | 100 | GRM | OFFINA BASE.DETERPAL.EPQ CONE
DRAIN | 5
WATER FREE ENZYME WASHING |  |  |  | 80 | GRM | LAVA CELL NSY
|  |  |  | 400 | PCS | BOOL
|  |  |  | 1 | KG | KKT POWDER
RINSE
HYPO/BLEACH |  | RT | 120 |  | K/G | HYPO
[5 empty] | GRM | SODA ASH
RINSE | 2 | RT | 200
NEUTRALIZATION | 5 | RT | 120 |  | K/G | PEROXIDE
RINSE | 2 | RT | 200
EXTRACT & DRYER
LASER/MARKER/DAMAGE AND GRINDING
PP.SPRAY |  |  |  | 200 | GRM | HYPO
|  |  |  | 5 | GRM | PERMANGANAT
|  |  |  | 800 | GRM | WATER
CLOSE MACHINE
RINSE X1
FULL EXTRACT
BOOL WASH |  |  |  |  | GRM | PERMANGANAT
[5 empty] | PCS | FOM BOOL
[5 empty] | GRM | WATER
NEUTRALIZATION |  | 50 | 120 | 100 | GRM | ROYACTIVEX KS
RINSE |  | RT | 200
CLEAN UP |  | 60 | 120 | 5 | GRM | PEROXIDE
|  |  |  | 2 | GRM | PDT
RINSE | 2 | RT | 200
DAMAGE AND GRINDING | [5 empty] | PH/55
BIOPOLISHING |  | 55 | 120 |  | GRM | LAVA CELL BNG
[5 empty] | GRM | A.ACID
RINSE | 2 | RT | 200
PH/45/5
SOFT |  | ON SAME BATH |  |  | GRM | ROSOFT NYI
|  | 40 | 120 |  | GRM | A.ACID
EXTRACT & DRYER