## TM.0034
dcr
DATE | 2023-08-03 |  |  | WASH:CODE |  | TM.0034
FINISHER:CODE | AIDEN.BAGGY.JEAN.CH.5136 |  |  |  |  | Scrapping (LA) | Pigment Spray?
MODEL:CODE | DM0DM.19350 |  |  |  |  | Whiskers+ exetended? | PPSpray?
SAP CODE | 5122049 |  |  |  |  | Cheveron? | Resin Spray?
FABRIC:CODE | GALLEON.PRIME.BLUE.R50.RCY20+20 |  |  |  |  | Back knee Whisker? | ,
QUANTITY | 5 PCS |  |  |  |  | Knee star? | Zigzag?
ROLL:CODE | [5 empty] | Hem whiskers? | Coating Spray?
FAB. WEIGHT | [5 empty] | Tacking? | Sponge?
UNITS | [5 empty] | Hot Press? | Net - Tie?
TYPE MACHINE | [5 empty] | Grinding? | Pigment Spots ?
DRYING TIME (Min.) : | [5 empty] | Damage? | Oven ?
COMMENTS: | [5 empty] | Patch? | Laser ?
PAGE |  |  |  | WASH:SUPERVISOR:MODA
| E | of | 1 |  |  |  | Supplier | PH Value
ACTION | TIME | TEMP | Liters | AMT | UNITS | Chemicals
WHISKER | ASPER.ORJ.SAMPLER
HANSAD
DESIZE | 10 | 40 | 80 | 100 | GRM | OFFINA BASE.DETERPAL.EPQ CONE
DRAIN | 5
WATER FREE ENZYME WASHING |  |  |  | 100 | GRM | LAVA CELL NSY
|  |  |  | 400 | PCS | BOOL
|  |  |  | 1 | KG | KKT POWDER
RINSE | 2 | RT | 150
HYPO BLEACH |  | RT | 120 |  | GRM | HYPO
NEUTRALIZATION | 5 | RT | 120 |  | GRM | PEROXIDE
RINSE | 2 | RT | 150
CLEAN UP |  | 60 | 120 | 5 | GRM | PEROXIDE
|  |  |  | 3 | GRM | PDT
RINSE | 2 | RT | 150
EXTRACT & DRYER
PP SPRAY |  |  |  | 5 | GRM | PERMENGANATE
|  |  |  | 200 | GRM | HYPO
NEUTRALIZATION |  | 40 | 120 | 120 | GRM | ROYACTIVEX KS
RINSE |  | RT | 150
PH/55
BIOPOLISHING |  | 55 | 120 |  | GRM | LAVA CELL BNG
[5 empty] | GRM | A.ACID
RINSE | 2 | RT | 150
PH/4,5/5
SOFT |  | ON SAME BATH |  |  | GRM | ANTI.OZON.SOFT
EXTRACT & DRYER |  | RT | 120 |  | GRM | A.ACID