## TM.0036
DATE | 2023-08-07 |  |  | WASH:CODE |  | TM.0036
FINISHER:CODE | BH.0056. SHORT |  |  |  |  | Scrapping (LA) | Pigment Spray?
MODEL:CODE | [5 empty] | Whiskers+ exetended? | PPSpray?
SAP CODE | [5 empty] | Cheveron? | Resin Spray?
FABRIC:CODE | [5 empty] | Back knee Whisker? | 3D on Whiskers?
QUANTITY | 5 PCS |  |  |  |  | Knee star? | Zigzag?
ROLL:CODE | [5 empty] | Hem whiskers? | Coating Spray?
FAB. WEIGHT | [5 empty] | Tacking? | Sponge?
UNITS | [5 empty] | Hot Press? | Net - Tie?
TYPE MACHINE | [5 empty] | Grinding? | Pigment Spots ?
DRYING TIME (Min.) : | [5 empty] | Damage? | Oven ?
COMMENTS: | [5 empty] | Patch? | Laser ?
WASH:SUPERVISOR:MODA
PAGE | E | of | 1 |  |  |  | Supplier | PH Value
ACTION | TIME | TEMP | Liters | AMT | UNITS | Chemicals
WASH:SAMPLER. SHORT
FIXING | 5 | 40 | 100 | 3 | GRM | ROYA FIX | PH/5
DRAIN
DESIZE | 10 | 45 | 100 | 1 | G/L | LAVA SPERSE
|  |  |  | 500 | M/L | PEROXSIDE
RINSE | 2 | RT | 150 | 1 | G/L | SODA ASH
COOL STONE | 25 | RT | 60 | 1 | ML | ROSPERSE
|  |  |  | 5 | K/G | NEW STONE
RINSE | 2 | RT | 150
BLEACH | 5 | 50 | 100 | 1.5 | K/G | HYPOCHLORITE
RINSE | 2 | RT | 150
NEUTRALIZATION | 5 | RT | 100 | 200 | GRM | ROYACTIVEX KS
RINSE | 2 | RT | 150
PH/55
BIOPOLISHING | 7 | 45 | 100 | 200 | M/L | LAVA CELL BNG
|  |  |  | 50 | M/L | A.ACID
RINSE | 2 | RT | 150
PH/4,5/5
SOFT | 5 | ON SAME BATH |  | 2 | K/G | ANTI.OZON SOFT
EXTRACT & DRYER |  | RT | 60 | 50 | GRM | A.ACID
OZON. %10. 1 MINT