## TM.00382
dcr
DATE | 2024-10-23 |  |  | WASH:CODE |  | TM.00382
FINISHER:CODE | MOM JEAN UH CH0130 |  |  |  |  | DRYPROCESS.AND WET PROCES | LASER MARKER
MODEL:CODE | DMODW/19245
SAP CODE | 5131608
FABRIC:CODE | MARITAS:DP.6001 H10
FABRIC:CODE | REG-50 FOSTER BLUE REEF REG
QUANTITY | 1 PCS
ROLL:CODE
FAB. WEIGHT
UNITS
TYPE MACHINE
DRYING TIME (Min.) :
COMMENTS:
PAGE |  |  |  | WASH:SUPERVISOR:MODA
| E | of | 1 |  |  |  | Supplier | PH Value
ACTION | TIME | TEMP | Liters | AMT | UNITS | Chemicals
WHISKER | ASPER.ORJ.SAMPLER
HANSAD
DESIZE |  | 50 |  |  | GRM | LAVA SPERSE
[5 empty] | GRM | SODA ASH
DRAIN | 5 |  |  |  | GRM | LUBRICENT
WATER FREE ENZYME WASHING |  |  |  |  | GRM | LAVA CELL NSY
[5 empty] | K/G | KUPCS BOLL
[5 empty] | KG | KKT POWDER
RINSE | 2 | RT
CLEAN UP |  | RT |  |  | GRM | SODA ASH
RINSE | 2 | RT
HYPO BLEACH |  | RT |  |  | GRM | SODA ASH
[5 empty] | K/G | HYPO
NEUTRALIZATION | 5 | RT |  |  | GRM | PEROXIDE
RINSE | 2 | RT
HYPO BLEACH |  | RT |  |  | GRM | SODA ASH
[5 empty] | K/G | HYPO
NEUTRALIZATION | 5 | RT |  |  | GRM | PEROXIDE
RINSE | 2 | RT
CLEAN UP |  | 50 |  |  | GRM | PEROXIDE
RINSE X2 |  |  |  |  | GRM | NEAR CAND OP EXTRA
EXTRACT & DRYER
PP SPRAY |  |  |  | 5 | GRM | PERMENGANATE
|  |  |  | 200 | GRM | HYPO
NEUTRALIZATION |  | 40 |  |  | GRM | ROYACTIVEX KS
RINSE |  | RT |  |  | GRM | SODA ASH
PH/55
BIOPOLISHING |  | 55 |  |  | GRM | LAVA CELL BNG
[5 empty] | GRM | A.ACID
RINSE | 2 | RT
PH/4,5/5
WASH SOFT |  | RT |  |  | K/G | ANTI OZON SOFT
EXTRACT&DRY |  |  |  |  | GRM | A.ACID. PH/5