## CH.0132.MID.BLUE.COMFORT
dcr
DATE | 2023-12-02 |  |  | FINISH NAME |  | TM.0040
FINISHER:CODE | CH.132.MID.BLUE |  |  |  |  | Scrapping (LA) | Pigment Spray?
MODEL:CODE | DWD0DW18553 |  |  |  |  | Whiskers+ exetended? | PPSpray?
SAP CODE | THWN012187 |  |  |  |  | Cheveron? | Resin Spray?
FABRIC:CODE | DNM.DENIM.CRAWFORD/IRIS.BLUE |  |  |  |  | Back knee Whisker? | ,
QUANTITY | 70 PCS |  |  |  |  | Knee star? | Zigzag?
ROLL:CODE | [5 empty] | Hem whiskers? | Coating Spray?
FAB. WEIGHT | [5 empty] | Tacking? | Sponge?
UNITS | SMS RECIPE |  |  |  |  | Hot Press? | Net - Tie?
TYPE MACHINE | [5 empty] | Grinding? | Pigment Spots ?
DRYING TIME (Min.) : | [5 empty] | Damage? | Oven ?
[6 empty] | Patch? | Laser ?
WASH:SUPERVISOR:MODA
PAGE | E | of | 1 |  |  |  | Supplier | PH Value
ACTION | TIME | TEMP | Liters | AMT | UNITS | Chemicals
HAND SAND | ASPER,ORJ,SAMPLER
DESIZE | 10 | 50 | 500 | 1 | g/l | LAVA SPERSE
DRAIN | 5 |  |  | 1 | g/l | ALPHA AMYLASE-LAVA ZYME AEN 01
|  |  |  | 1 | g/l | NEARPON.TKR
|  |  |  | 1 | g/l | WETTING AGENT
WATER FREE ENZYME WASHING | 30 |  |  | 1400 | K/G | LAVA CELL NSY
|  |  |  | 10 | K/G | KUPCS.BOOL
|  |  |  | 7 | k/g | KKT POWDER
RINSE | 2 | RT | 600
HYPO BLEACH | 5 | RT | 500 | 5 | k/g | HYPO
HYPO BLEACH | 3 | 50 | 500 | 7 | k/g | HYPO
NEUTRALIZATION | 5 | RT | 500 | 2 | g/l | ROYACTIVEX KS
RINSE | 2 | RT | 600
EXTRACT & DRYER
PP SPRAY |  |  |  | 5 | g/l | PERMENGANATE
|  |  |  | 200 | g/l | HYPO
RINSEX1 |  |  |  | 800 | g/l | WATER
EXTRACT:5/MINT
KUPCS BOOL | 10 |  |  | 2 | g/l | PERMENGANATE
|  |  |  | 10 | pcs | KUPCS BOOL
NEUTRALIZATION | 5 | RT | 500 | 2 | g/l | ROYACTIVEX KS
RINSE | 2 | RT | 600
CLEAN UP | 5 | 50 | 500 | 4 | k/g | PEROXIDE
|  |  |  | 2 | g/l | NEAR CAND OP EXTRA
RINSE | 2 | RT | 600
BIOPOLISHING | 7 | RT | 500 | 500 | g/l | NEAR.STONE.RG90.PLUS
RINSE | 2 | RT | 600
WASH TINT | 5 | 40 | 500 | 50 | m/l | BROWN G
DRAIN |  |  |  | 1 | KG | SALT
PH/4,5/5
SOFT | 5 | ON SAME BATH |  | 5 | k/g | NEARSopht/WO3
|  | RT | 500 | 500 | g/l | A.ACID
EXTRACT & DRYER