## TM.000418
dcr
DATE | 2025-08-20 |  |  | WASH:CODE |  | TM.000418
FINISHER:CODE | BJ.8038 MID BLUE RIGID |  |  |  |  | DRYPROCESS.AND WET PROCES
MODEL:CODE | DM0DM23003
SAP CODE | 5131948
FABRIC:CODE | SHARABATI:DRW 508067 RGP DARWIN RGD OCEAN
QUANTITY | 1 PCS
ROLL:CODE
FAB. WEIGHT
UNITS
TYPE MACHINE
DRYING TIME (Min.) :
COMMENTS:
PAGE | MID |  |  | WASH:SUPERVISOR:ATIF/HUSSAM
| E | of | 1 |  |  |  | Supplier | PH Value
ACTION | TIME | TEMP | Liters | AMT | UNITS | Chemicals
WHISKERS | WASH ASPER COMMENT
HAND SAND
GRINDING
WASH | 10 | 50 | 40 | 5 | GRM | COUSTIC SODA
|  |  |  | 1 | GRM | DISPERS
|  |  |  | 3 | GRM | ROLUX LSA
RINSE X1 | 2 | RT | 100 | 5 | GRM | PEROXIDE
NEUTRALIZATION | 3 | RT | 40 | 40 | GRM | A.ACID
RINSE X2 | 2 | 50
DRAIN | 1
WATER FREE ENZYME WASHING | 20 |  |  | 2 | GRM | ASUCELL WF
RINSE X1 | 1 | 50 | 100 | 150 | GRM | ASU WASH BOOSTER
CLEAN UP | 10 | RT | 40 | 3 | GRM | NEARWASH ECO CLEAN
|  |  |  | 1 | GRM | A.ACID
RINSE X3 | 2 | RT | 100
BLEACH | 5 | RT | 40 | 3 | K/G | HYPO
RINSE | 2 | RT | 100 | 50 | GRM | SODA ASH
NEUTRALIZATION | 5 | RT | 40 | 100 | GRM | ROYACTIVEX KS
RINSE | 2 | RT | 100
EXTRACT&DRY
PP SPRAY |  |  |  | 5 | GRM | PERMENGANATE
|  |  |  | 200 | GRM | HYPO
|  |  |  | 800 | K/G | WATER
NEUTRALIZATION | 5 | RT | 40 | 100 | GRM | ROYACTIVEX KS
RINSE | 2 | RT | 100
CLEAN UP | 5 | 60 | 40 | 100 | GRM | PEROXIDE
RINSE X2 |  |  | 100 | 100 | GRM | NEAR CAND OP EXTRA
BIOPOLISHING | 8 | 55 | 40 | 40 | GRM | LAVA CELL BNG
|  |  |  | 30 | GRM | A.ACID. PH/55
RINSE | 2 | RT | 100
WASH SOFT | 2 | RT | 40 | 2 | K/G | NEARSopht/WO3
EXTRACT&DRY |  |  |  | 30 | GRM | A.ACID. PH/5