## TM.000419
dcr
DATE | 2025-03-05 |  |  | WASH:CODE |  | TM.000419
FINISHER:CODE | BJ.8038 A MID BLUE RIGID |  |  |  |  | DRYPROCESS.AND WET PROCES
MODEL:CODE | DMODM23003
SAP CODE | 5131701
FABRIC:CODE | SHARABATI:DRT900811 JAMON 7 OCEAN
QUANTITY | 3 PCS
ROLL:CODE
FAB. WEIGHT
UNITS
TYPE MACHINE
DRYING TIME (Min.) :
COMMENTS:
PAGE |  |  |  | WASH:SUPERVISOR:MODA/ATIF
| E | of | 1 |  |  |  | Supplier | PH Value
ACTION | TIME | TEMP | Liters | AMT | UNITS | Chemicals
WHISKERS | WASH ASPER ORJ SAMPLER
HAND SAND
GRINDING
DESIZE |  | 50 |  | 1 | GRM | LAVA SPERSE
|  |  |  | 3 | GRM | ROLUX.LSA
RINSE X2 |  |  |  | 1 | GRM | LUBRICANT
COMBO ENZYM |  | 40 |  | 2 | GRM | ROYA ENZYMES
|  |  |  | 5 | K/G | NEW STONE
RINSE |  | RT |  | 1 | GRM | ROSPERS
CLEAN UP |  | RT |  |  | GRM | DISPERS
RINSE | 2 | RT |  |  | GRM | SODA ASH
BLEACH |  | RT |  |  | K/G | HYPO
RINSE | 2 | RT |  |  | GRM | SODA ASH
NEUTRALIZATION | 5 | RT |  |  | GRM | PEROXIDE
RINSE | 2 | RT
EXTRACT&DRY
PP SPRAY |  |  |  | 5 | GRM | PERMENGANATE
|  |  |  | 200 | GRM | HYPO
|  |  |  | 800 | K/G | WATER
NEUTRALIZATION | 5 | RT |  |  | GRM | ROYACTIVEX KS
RINSE | 2 | RT
CLEAN UP |  | 60 |  |  | GRM | PEROXIDE
RINSE X2 |  |  |  |  | GRM | NEAR CAND OP EXTRA
BIOPOLISHING |  | 55 |  |  | GRM | LAVA CELL BNG
[5 empty] | GRM | A.ACID. PH/55
RINSE | 2 | RT
WASH SOFT |  | RT |  |  | K/G | ANTI OZON SOFT
EXTRACT&DRY |  |  |  |  | GRM | A.ACID. PH/5