## TM.000421
dcr
DATE | 2025-03-16 |  |  | WASH:CODE |  | TM.000421
FINISHER:CODE | ` |  |  |  |  | DRYPROCESS.AND WET PROCES
MODEL:CODE | WW0WW48013
SAP CODE | 5131408
FABRIC:CODE | SHARABATI:WALKER STR OCEAN
QUANTITY | 1 PCS
ROLL:CODE
FAB. WEIGHT
UNITS
TYPE MACHINE
DRYING TIME (Min.) :
COMMENTS:
PAGE | WASH DARK |  |  | WASH:SUPERVISOR:ESSAM
| E | of | 1 |  |  |  | Supplier | PH Value
ACTION | TIME | TEMP | Liters | AMT | UNITS | Chemicals
TACKING
GRINDING
WASH TINT |  | 50 |  | 1 | GRM | BROWN GGL
|  |  |  | 0,5 | GRM | BROWN BL
RINSE X2 |  |  |  | 500 | GRM | SALT
PH 6
FIXING |  | 40 |  |  | GRM | ROYA FIX FX %5
DRAIN |  |  |  |  | GRM | A.ACID
RINSE X1
EXTRACT&DRY
WHISKERS
HAND SAND
DESIZE |  | 50 |  | 1 | GRM | LAVA SPERSE
|  |  |  | 3 | GRM | ROLUX.LSA
RINSE X2 |  |  |  | 1 | GRM | LUBRICANT
COMBO ENZYM |  | 40 |  |  | GRM | ROYACELL NTE NEUTRAL ENZYM
[5 empty] | GRM | ROYA ENZYMES
[5 empty] | K/G | NEW STONE
RINSE |  | RT |  |  | GRM | ROSPERS
CLEAN UP |  | RT |  |  | GRM | DISPERS
RINSE | 2 | RT |  |  | GRM | SODA ASH
EXTRACT&DRY
PP SPRAY |  |  |  | 10 | GRM | PERMENGANATE
|  |  |  | 100 | GRM | HYPO
|  |  |  | 900 | K/G | WATER
EXTRACT&DRY
PP SPRAY |  |  |  | 10 | GRM | PERMENGANATE
|  |  |  | 200 | GRM | HYPO
|  |  |  | 800 | K/G | WATER
NEUTRALIZATION | 5 | RT |  |  | GRM | ROYACTIVEX KS
RINSE | 2 | RT
CLEAN UP |  | 60 |  |  | GRM | PEROXIDE
RINSE X2 |  |  |  |  | GRM | NEAR CAND OP EXTRA
WASH SOFT |  | RT |  |  | K/G | ANTI OZON SOFT
EXTRACT&DRY |  |  |  |  | GRM | A.ACID. PH/5