## TM.000422
dcr
DATE | 2025-03-16 |  |  | WASH:CODE |  | TM.000422
FINISHER:CODE | ` |  |  |  |  | DRYPROCESS.AND WET PROCES
MODEL:CODE | WW0WW48222
SAP CODE | 5131410
FABRIC:CODE | SHARABATI:DRS500507)PRESLEY STR OCEAN
QUANTITY | 1 PCS
ROLL:CODE
FAB. WEIGHT
UNITS
TYPE MACHINE
DRYING TIME (Min.) :
COMMENTS:
PAGE | WASH DARK |  |  | WASH:SUPERVISOR:ESSAM
| E | of | 1 |  |  |  | Supplier | PH Value
ACTION | TIME | TEMP | Liters | AMT | UNITS | Chemicals
TACKING
GRINDING
WASH TINT | 5 | 50 | 30 | 1 | GRM | BROWN GGL
|  |  |  | 0,5 | GRM | BROWN BL
RINSE X1 | 1 |  | 60 | 500 | GRM | SALT
PH 6
FIXING | 5 | 40 | 30 | 100 | GRM | ROYA FIX FX %5
DRAIN |  |  |  | 30 | GRM | A.ACID
RINSE X2 | 2 | RT | 60
EXTRACT&DRY
WHISKERS
HAND SAND
DESIZE | 5 | 50 | 30 | 1 | GRM | LAVA SPERSE
|  |  |  | 3 | GRM | ROLUX.LSA
RINSE X2 | 2 | RT | 60 | 1 | GRM | LUBRICANT
COMBO ENZYM | 15 | 40 | 30 | 0,5 | GRM | ROYACELL NTE NEUTRAL ENZYM
|  |  |  | 2 | GRM | ROYA ENZYMES
|  |  |  | 7 | K/G | NEW STONE
RINSE X2 | 2 | RT | 60 | 1 | GRM | DISPERS
CLEAN UP | 5 | RT | 30 | 1 | GRM | DISPERS
RINSE | 2 | RT | 60 | 2 | GRM | SODA ASH
EXTRACT&DRY
PP SPRAY |  |  |  | 10 | GRM | PERMENGANATE
|  |  |  | 200 | GRM | HYPO
|  |  |  | 800 | K/G | WATER
NEUTRALIZATION | 5 | RT | 30 | 100 | GRM | ROYACTIVEX KS
RINSE | 2 | RT | 60
CLEAN UP | 5 | 50 | 30 | 200 | GRM | PEROXIDE
RINSE X2 |  |  |  | 100 | GRM | NEAR CAND OP EXTRA
WASH SOFT | 5 | RT | 30 | 2 | K/G | ANTI OZON SOFT
EXTRACT&DRY |  |  |  | 30 | GRM | A.ACID. PH/5
FINAL DAMGE
IN THE END OPEN THE HEM