## TM.000420
dcr
DATE | 2025-03-16 |  |  | WASH:CODE |  | TM.000424
FINISHER:CODE | ` |  |  |  |  | DRYPROCESS.AND WET PROCES
MODEL:CODE | THE POCKETS OVERSHIRT
SAP CODE | SAP:6000660
FABRIC:CODE | ISKO.S58234 SUPERB MALI BLUE
QUANTITY | 1 PCS
ROLL:CODE
FAB. WEIGHT
UNITS
TYPE MACHINE
DRYING TIME (Min.) :
COMMENTS:
PAGE | MID TONE FREE COLLETION |  |  | WASH:SUPERVISOR:SAYED
| E | of | 1 |  |  |  | Supplier | PH Value
ACTION | TIME | TEMP | Liters | AMT | UNITS | Chemicals
HAND SAND | WASH ASPER ORJ SAMPLER
GRINDING
DESIZE |  | 50 |  | 1 | GRM | LAVA SPERSE
|  |  |  | 3 | GRM | ROLUX.LSA
RINSE X2 |  |  |  | 1 | GRM | LUBRICANT
COMBO ENZYM |  | 40 |  |  | GRM | ROYACELL NTE NEUTRAL ENZYM
[5 empty] | GRM | ROYA ENZYMES
[5 empty] | K/G | NEW STONE
RINSE |  | RT |  |  | GRM | ROSPERS
CLEAN UP |  | RT |  |  | GRM | DISPERS
RINSE | 2 | RT |  |  | GRM | SODA ASH
BLEACH |  | RT |  |  | K/G | HYPO
RINSE | 2 | RT |  |  | GRM | COSTIC SODA
NEUTRALIZATION | 5 | RT |  |  | GRM | PEROXIDE
RINSE | 2 | RT
EXTRACT&DRY
PP SPRAY |  |  |  | 10 | GRM | PERMENGANATE
|  |  |  | 100 | GRM | HYPO
|  |  |  | 900 | K/G | WATER
FULL EXTRACT | CLOSE MACHINE
SNOW-WASH |  |  |  | 150 | GRM | NEAR BLEACH AW G
RINSE X1
NEUTRALIZATION | 5 | 50 |  |  | GRM | BISULFIT
RINSE | 2 | RT |  |  | GRM | A.ACID
CLEAN UP |  | 60 |  |  | GRM | PEROXIDE
RINSE X2 |  |  |  |  | GRM | NEAR CAND OP EXTRA
WASH SOFT |  | RT |  |  | K/G | ANTI OZON SOFT
EXTRACT&DRY |  |  |  |  | GRM | A.ACID. PH/5