## BH.0013.LIGHT.BLUE.RIGID.DESTRO
DATE | 2023-07-31 |  |  | WASH:CODE |  | TM.0049
FINISHER:CODE | BH-0013.LIHGT.BLUE.RIGID.DESTROYED |  |  |  |  | Scrapping (LA) | Pigment Spray?
MODEL:CODE | [5 empty] | Whiskers+ exetended? | PPSpray?
SAP CODE | 5117583 |  |  |  |  | Cheveron? | Resin Spray?
FABRIC:CODE | LOTUS:CAPRIS.ULLTRA.MARIN.BLUE |  |  |  |  | Back knee Whisker? | 3D on Whiskers?
QUANTITY | 12-PCS |  |  |  |  | Knee star? | Zigzag?
ROLL:CODE | [5 empty] | Hem whiskers? | Coating Spray?
FAB. WEIGHT | [5 empty] | Tacking? | Sponge?
UNITS | [5 empty] | Hot Press? | Net - Tie?
TYPE MACHINE | [5 empty] | Grinding? | Pigment Spots ?
DRYING TIME (Min.) : | [5 empty] | Damage? | Oven ?
COMMENTS: | [5 empty] | Patch? | Laser ?
PAGE |  |  |  | WASH:SUPERVISOR:MODA&BILAL
PAGE | E | of | 1 |  |  |  | Supplier | PH Value
ACTION | TIME | TEMP | Liters | AMT | UNITS | Chemicals
WHISKER | WASH.ASPER/JACKET BASIC COLOR
HAND SAND | DRY.PROCESS SHORT/DAMAGE
DESIZE | 10 | 45 | 80 | 1 | G/L | LAVA SPERSE
|  |  |  | 1 | G/L | ALPHA AMYLASE-LAVA ZYME AEN 01
|  |  |  | 1 | G/L | WETTING AGENT
|  |  |  | 2 | ML | ROSOFT NYI
RINSE X3 | 2 | RT | 150 | 1 | G/L | LUBRICANT
COMBO ENZYM | 30 | 40 | 60 | 3 | GRM | ROYA ZYME
|  |  |  | 20 | K/G | NEW STONE
|  |  |  | 1 | GRM | ROSPERSE
RINSE | 2 | RT | 150
BLEACH | 5 | 45 | 100 | 2 | K/G | HYPOCHLORITE
RINSE |  | RT |  | 100 | GRM | SODA ASH
NEUTRALIZATION | 5 | RT | 100 | 1 | K/G | PEROXIDE
RINSE | 2 | RT | 150
EXTRACT & DRYER
DAMAGE&GRINDING | ASPER/ORJ /SAMPLER
PP SPRAY |  |  |  | 5 | GRM | PERMENGANATE
|  |  |  | 200 | GRM | HYPO
NEUTRALIZATION | 5 | 40 | 100 | 150 | GRM | ROYACTIVEX KS
RINSE | 2 | RT | 150
BIOPOLISHING | 7 | 55 | 100 | 3 | GRM | LAVA CELL BNG
|  |  |  | 0,5 | GRM | A.ACID | PH/55
RINSE | 2 | RT | 150
TINT | 3 | 40 | 100 | 1 | ML | YELLOW
|  |  |  | 2 | ML | ORANJ
DRAIN |  |  |  | 100 | GRM | SALT
PH/4,5/5
SOFT | 5 | ON SAME BATH |  | 2 | K/G | ANTI.OZON SOFT
|  | 40 | 80 | 30 | GRM | A.ACID
EXTRACT & DRYER