## TM.0052
DATE | 2023-08-20 |  |  | WASH:CODE |  | TM.0052
FINISHER:CODE | BH.0056 MID DARK JACKET |  |  |  |  | Scrapping (LA) | Pigment Spray?
MODEL:CODE | DMODM18782 |  |  |  |  | Whiskers+ exetended? | PPSpray?
SAP CODE | THMN012189 |  |  |  |  | Cheveron? | Resin Spray?
FABRIC:CODE | F5559WTO1.CAPRIS.PO.ULTRA.MARINE.BLUE.POST.2 |  |  |  |  | Back knee Whisker? | 3D on Whiskers?
QUANTITY | [5 empty] | Knee star? | Zigzag?
ROLL:CODE | [5 empty] | Hem whiskers? | Coating Spray?
FAB. WEIGHT | [5 empty] | Tacking? | Sponge?
UNITS | [5 empty] | Hot Press? | Net - Tie?
TYPE MACHINE | [5 empty] | Grinding? | Pigment Spots ?
DRYING TIME (Min.) : | [5 empty] | Damage? | Oven ?
COMMENTS: | RECEPI BULK |  |  |  |  | Patch? | Laser ?
WASH:SUPERVISOR:MODA
PAGE | E | of | 1 |  |  |  | Supplier | PH Value
ACTION | TIME | TEMP | Liters | AMT | UNITS | Chemicals
WASH:SAMPLER.JACKET
FIXING | 10 | 40 | 500 | 3500 | GRM | NEAR.FIX FRK | PH/5
DRAIN |  |  |  | 300 | GRM | A.ACID PH/5
DESIZE | 10 | 50 | 500 | 3 | K/G | PEROXSIDE
|  |  |  | 1 | G/L | SODA ASH
RINSE | 2 | RT | 600
COOL STONE | 20 | RT | 500 | 250 | GRM | ROSPERSE
|  |  |  | 50 | K/G | NEW STONE
RINSE | 2 | RT | 600
BLEACH | 5 | 50 | 500 | 3 | K/G | HYPOCHLORITE
RINSE | 2 | RT | 600
NEUTRALIZATION | 5 | RT | 500 | 300 | GRM | ROYACTIVEX KS
RINSE | 2 | RT | 600
BIOPOLISHING | 7 | RT | 500 | 1 | K/G | NEAR.STONE.RG90.PLUS
RINSE | 2 | RT | 600
PH/4,5/5
SOFT | 5 | ON SAME BATH |  | 4 | K/G | NEARSopht/WO3
|  | RT | 500 | 500 | GRM | NEARFINISH.CF.622
EXTRACT & DRYER |  |  |  | 300 | GRM | A.ACID
OZON BLEACH%10. 1MINT