## TM.00543
dcr
DATE | 2025-07-16 |  |  | WASH:CODE |  | TM.000543
FINISHER:CODE | DI4156 |  |  |  |  | DRYPROCESS.AND WET PROCES | LASER MARKER
MODEL:CODE | DWODW22719
SAP CODE | 5131472 -A
FABRIC:CODE | CALIK:77016D CARSON DEEP
FABRIC:CODE | ROYAL BLUE R79+POST20
QUANTITY | ROLL:376535
ROLL:CODE
FAB. WEIGHT
UNITS
TYPE MACHINE
DRYING TIME (Min.) :
COMMENTS:
PAGE |  |  |  | WASH:SUPERVISOR:ATIF
| E | of | 1 |  |  |  | Supplier | PH Value
ACTION | TIME | TEMP | Liters | AMT | UNITS | Chemicals
OZON %20 2 MINTS | ASPER.ORJ.SAMPLER
RINSE X2 | INSED OUT
RINSE X2 | INSIDE OUT WASH. ( ثلاث مرات دقيقه تشغيل ٢ دقيقه تخمير
WASH FIX | 10 | 45 | 30 | 200 | GRM | NEAR FIX FRK %5
RINSE X2 | 2 | RT | 60 | 30 | GRM | A.ACID. PH/5
SOFT | 5 | 40 | 30 | 2 | K/G | ROLUX 2208. %8
DRAIN
EXTRAC&DRY