## TM.00554
dcr
DATE | 2025-08-24 |  |  | WASH:CODE |  | TM.000554
FINISHER:CODE | CJ 5056 DARK BLUE RIGID |  |  |  |  | DRYPROCESS.AND WET PROCES | LASER MARKER
MODEL:CODE | DM0DM:23328
SAP CODE | 5131412
FABRIC:CODE | 140491 9.88OZ
FABRIC:CODE | ORTA:2182A-33 BULLET R80+LI20
QUANTITY | ROLL:47191
ROLL:CODE
FAB. WEIGHT
UNITS
TYPE MACHINE
DRYING TIME (Min.) :
COMMENTS:
PAGE |  |  |  | WASH:SUPERVISOR:EASSEAM&ATIF
| E | of | 1 |  |  |  | Supplier | PH Value
ACTION | TIME | TEMP | Liters | AMT | UNITS | Chemicals
RINSE X2 | INSIDE OUT WASH
CLEAN UP | 7 | 50 | 30 | 250 | K/G | PEROXIDE
|  |  |  | 100 | GRM | NEAR CAND OP EXTRA
RINSE | 2 | RT | 60
WASH | 5 | 45 | 30 | 120 | GRM | ROYA FIX FIX %4
RINSE X3 |  |  |  | 30 | GRM | A.ACID. PH/ 6
WASH SOFT | 3 | RT | 30 | 2 | K/G | ANTI OZON SOFT
EXTRACT&DRY |  |  |  | 30 | GRM | A.ACID. PH/5