## TM.00572
dcr
DATE | 2025-09-23 |  |  | WASH:CODE |  | TM.000572
FINISHER:CODE | DJ4156 (B) DARK BLUE RINSE |  |  |  |  | DRYPROCESS.AND WET PROCES | LASER MARKER
MODEL:CODE | DWODW23497
SAP CODE | 5125095
FABRIC:CODE | SHARABATI:DRS 506994 DARWIN STR
FABRIC:CODE | OCEAN R79 POST20
QUANTITY | ROLL:921210
ROLL:CODE
FAB. WEIGHT
UNITS
TYPE MACHINE
DRYING TIME (Min.) :
COMMENTS:
PAGE |  |  |  | WASH:SUPERVISOR:ATIF
| E | of | 1 |  |  |  | Supplier | PH Value
ACTION | TIME | TEMP | Liters | AMT | UNITS | Chemicals
OZON %20 3 MINUTES | INSED OUT
RINSE X2
RINSE X2 | INSIDE OUT WASH. ( ثلاث مرات دقيقه تشغيل ٢ دقيقه تخمير
WASH FIX | 5 | 45 | 80 | 400 | GRM | NEAR FIX FRK %5
RINSE X3 | 3 | RT | 60 | 30 | GRM | A.ACID. PH/5
WASH SOFT |  | RT |  |  | K/G | ANTI OZON SOFT
EXTRACT&DRY |  |  |  |  | GRM | A.ACID. PH/5