## TM-0058
dcr
DATE | 2023-08-20 |  |  | WASH:CODE |  | TM.0058
FINISHER:CODE | CHO.258.DARK.BLUE.STR(EX(41258) |  |  |  |  | Scrapping (LA) | Pigment Spray?
MODEL:CODE | SOPHIE.LW.SKN.CH1258 |  |  |  |  | Whiskers+ exetended? | PPSpray?
SAP CODE | 5122052 |  |  |  |  | Cheveron? | Resin Spray?
FABRIC:CODE | DNM.PENELOPE.REFLEX.BLUE |  |  |  |  | Back knee Whisker? | ,
QUANTITY | 13 PCS |  |  |  |  | Knee star? | Zigzag?
ROLL:CODE | [5 empty] | Hem whiskers? | Coating Spray?
FAB. WEIGHT | [5 empty] | Tacking? | Sponge?
UNITS | [5 empty] | Hot Press? | Net - Tie?
TYPE MACHINE | [5 empty] | Grinding? | Pigment Spots ?
DRYING TIME (Min.) : | [5 empty] | Damage? | Oven ?
COMMENTS: | [5 empty] | Patch? | Laser ?
PAGE |  |  |  | WASH:SUPERVISOR:SAYED
PAGE | E | of | 1 |  |  |  | Supplier | PH Value
ACTION | TIME | TEMP | Liters | AMT | UNITS | Chemicals
HAND SAND | WASH ASPER ORJ SAMPLER
PROCESS LASER AKTIVATOR | 5 |  | 150 | 4.5 | K/G | NOVA SCRAPER IND
DRAIN&OPEN | 5 |  |  | 750 | GRM | REMOVER BC NEW
EXTRACT&DRY. (30 SECOND
LASER.WHISKER
LASER HANSAD
DESIZE |  | 50 |  |  | GRM | OFFINA BASE.DETERPAL.EPQ CONE
RINSE | 2 | RT
NEUTRAL.ENZYM |  | 35 |  |  | GRM | ROCELL NTE NEUTRAL ENZYM
RINSE | 2 | RT |  |  | GRM | ROSPERSE
HYPO BLEACH |  | RT |  |  | GRM | HYPO
[5 empty] | GRM | SODA ASH
RINSE | 2 | 40
NEUTRALIZATION | 5 | RT |  |  | GRM | ROYACTIVEX KS
RINSE | 2 | 40
EXTRACT & DRYER
HYPO/PP |  |  |  | 200 | GRM | HYPO
|  |  |  | 5 | GRM | PERMENGANATE
|  |  |  | 800 | GRM | WATER
NEUTRALIZATION | 5 | 40 |  |  | GRM | ROYACTIVEX KS
RINSE | 2 | RT
PH/55
BIOPOLISHING |  | 55 |  |  | GRM | LAVA CELL BNG
[5 empty] | GRM | A.ACID
RINSE | 2 | RT
PH/4,5/5
SOFT |  | ON SAME BATH |  |  | GRM | NEARSopht/WO3
EXTRACT & DRYER |  | 40 |  |  | GRM | A.ACID