## TM-0059
dcr
DATE | 2023-08-28 |  |  | WASH:CODE |  | TM.0059
FINISHER:CODE | SCANTON-SLIM-CH1284 |  |  |  |  | Scrapping (LA) | Pigment Spray?
MODEL:CODE | DMODM19301 |  |  |  |  | Whiskers+ exetended? | PPSpray?
SAP CODE | 5122051 |  |  |  |  | Cheveron? | Resin Spray?
FABRIC:CODE | CRAWFORD.BLACK.OD.BLACK.R50.RCY.20+10 |  |  |  |  | Back knee Whisker? | ,
QUANTITY | 10 PCS |  |  |  |  | Knee star? | Zigzag?
ROLL:CODE | [5 empty] | Hem whiskers? | Coating Spray?
FAB. WEIGHT | [5 empty] | Tacking? | Sponge?
UNITS | [5 empty] | Hot Press? | Net - Tie?
TYPE MACHINE | [5 empty] | Grinding? | Pigment Spots ?
DRYING TIME (Min.) : | [5 empty] | Damage? | Oven ?
COMMENTS: | [5 empty] | Patch? | Laser ?
PAGE |  |  |  | WASH:SUPERVISOR:ASSEAM
| E | of | 1 |  |  |  | Supplier | PH Value
ACTION | TIME | TEMP | Liters | AMT | UNITS | Chemicals
HAND SAND | WASH ASPER ORJ SAMPLER
CLIPS/EFFECT
COMBO ENZYM |  | 40 |  |  | GRM | NEUTRAL.ENZYMROYA ZYME
[5 empty] | GRM | LAVA CELL BNG
[5 empty] | KG | OLD STONE
[5 empty] | GRM | A.ACID. PH/5,5
RINSE | 2 | RT |  |  | GRM | ROSPERSE
CLIPS/OUT
COMBO ENZYM |  | 40 |  |  | GRM | NEUTRAL.ENZYMROYA ZYME
[5 empty] | GRM | LAVA CELL BNG
[5 empty] | GRM | A.ACID. PH/5,5
[5 empty] | KG | OLD STONE
RINSE | 2 | RT |  |  | GRM | ROSPERSE
PROCESS LASER AKTIVATOR | 5 |  | 150 | 4500 | K/G | NOVA SCRAPER IND
DRAIN&OPEN | 5 |  |  | 1500 | GRM | REMOVER BC NEW
EXTRACT&DRY. (30 SECOND
LASER.WHISKER
LASER HANSAD
RINSE | 2 | RT
EXTRACT & DRYER
HYPO/PP |  |  |  | 15 | GRM | PERMENGANATE
|  |  |  | 15 | GRM | AKTIVATOR
|  |  |  | 1 | KG | WATER
NEUTRALIZATION | 5 | 40 |  | 100 | GRM | ROYACTIVEX KS
RINSE | 2 | RT
PH/55
BIOPOLISHING |  | 55 |  |  | GRM | LAVA CELL BNG
[5 empty] | GRM | A.ACID
RINSE | 2 | RT
PH/4,5/5
SOFT |  | ON SAME BATH |  |  | GRM | ANTI.OZON SOFT
EXTRACT & DRYER |  |  |  |  | GRM | A.ACID