## TM.0060
dcr
DATE | 2023-08-25 |  |  | WASH:CODE |  | TM.0060
DATE | 2023-08-24 |  |  |  |  | Scrapping (LA) | Pigment Spray?
FINISHER:CODE | CH.0168/BLUE/BLACK/COMFORT |  |  |  |  | Whiskers+ exetended? | PPSpray?
MODEL:CODE | DWODW18554 |  |  |  |  | Cheveron? | Resin Spray?
SAP CODE | 5122054 |  |  |  |  | Back knee Whisker? | ,
FABRIC:CODE | DNM.DENIM.D1583/A.RGD. T1(GARMENT.ID.8529 |  |  |  |  | Knee star? | Zigzag?
QUANTITY | 1 PCS |  |  |  |  | Hem whiskers? | Coating Spray?
ROLL:CODE | [5 empty] | Tacking? | Sponge?
FAB. WEIGHT | [5 empty] | Hot Press? | Net - Tie?
UNITS | [5 empty] | Grinding? | Pigment Spots ?
TYPE MACHINE | [5 empty] | Damage? | Oven ?
DRYING TIME (Min.) : | [5 empty] | Patch? | Laser ?
COMMENTS: |  |  |  | WASH:SUPERVISOR:MODA
PAGE | E | of | 1 |  |  |  | Supplier | PH Value
ACTION | TIME | TEMP | Liters | AMT | UNITS | Chemicals
HAND SAND | WASH ASPER ORJ SAMPLER
DESIZE |  | 50 |  |  | GRM | ROSPERSE
RINSE | 2 | RT |  |  | G/L | ALPHA AMYLASE-LAVA ZYME AEN 01
COMBO ENZYM |  | 40 |  |  | GRM | NEUTRAL.ENZYMROYA ZYME
[5 empty] | GRM | ROCELL NTE NEUTRAL ENZYM |  | PH.55
[5 empty] | GRM | A.ACID. PH/5,5
RINSE | 2 | RT |  |  | GRM | ROSPERSE
SODA. BLEACH |  | 50 |  |  | GRM | SODA/ASH
[5 empty] | GRM | PEROXIDE
RINSE |  | RT
EXTRACT & DRYER
PP/BRUSH
HYPO/PP |  |  |  | 200 | GRM | HYPO
|  |  |  | 5 | GRM | PERMENGANATE
|  |  |  | 800 | GRM | WATER
NEUTRALIZATION | 5 | 40 |  |  | GRM | ROGE CON MEX B
RINSE | 2 | RT
BIOPOLISHING |  | 55 |  |  | GRM | LAVA CELL BNG
[5 empty] | GRM | A.ACID. PH/5,5
RINSE | 2 | RT
SOFT |  | ON SAME BATH |  |  | GRM | NEARSopht/WO3
|  | 40 |  |  | GRM | NEARFINISH.CF.622
EXTRACT & DRYER |  |  |  |  | GRM | A.ACID. PH/5