## TM.000430
dcr
DATE | 2025-03-18 |  |  | WASH:CODE |  | TM.000430
FINISHER:CODE | [5 empty] | DRYPROCESS.AND WET PROCES
MODEL:CODE
SAP CODE | 5131417
FABRIC:CODE | SHARABATI:130001 11 75 OZ R TWILL CMF
FABRIC:CODE | RGN INDIGO DENIM DNM EDUARDO IBIZA BLUE
QUANTITY | 1 PCS
ROLL:CODE | ROLL:NUMBER:33535
FAB. WEIGHT
UNITS
TYPE MACHINE
DRYING TIME (Min.) :
COMMENTS:
PAGE | DARK WASH |  |  | WASH:SUPERVISOR:MODA
| E | of | 1 |  |  |  | Supplier | PH Value
ACTION | TIME | TEMP | Liters | AMT | UNITS | Chemicals
GRINDING | WASH FOTO
WASH TINT | 5 | 50 | 30 | 1,5 | GRM | BROWN GGL
RINSE X2 | 1 |  | 60 | 500 | GRM | SALT
PH 6
FIXING | 5 | 40 | 30 | 100 | GRM | ROYA FIX FX %5
|  |  |  | 30 | GRM | A.ACID. PH 6
RINSE X1 | 1 | 50 | 60
EXTRACT&DRY
WHISKERS
HAND SAND
GRINDING
RINSE X1 | 1 | 50
DRAIN
WATER FREE ENZYME WASHING | 10 |  |  | 30 | GRM | LAVA CELL NSY
|  |  |  | 5 | K/G | OLD STONE
|  |  |  | 5 | K/G | NEW STONE
RINSE | 2 | RT | 60 | 40 | GRM | KKT POWDER
EXTRACT&DRY
HYPO/PP SPRAY |  |  |  | 5 | GRM | PERMENGANATE
|  |  |  | 200 | GRM | HYPO
|  |  |  | 800 | GRM | WATER
NEUTRALIZATION | 5 | RT | 30 | 100 | GRM | ROYACTIVEX KS
RINSE | 2 | RT | 60
CLEAN UP | 5 | RT | 30 | 250 | GRM | PEROXIDE
RINSE X2 |  |  | 60 | 100 | GRM | NEAR CAND OP EXTRA
BIOPOLISHING | 10 | 55 | 30 | 100 | GRM | LAVA CELL BNG
|  |  |  | 30 | GRM | A.ACID. PH/55
RINSE | 2 | RT | 60
WASH SOFT | 5 | RT | 30 | 1 | K/G | CATYONIC SOFT
EXTRACT&DRY