## TM.000431
dcr
DATE | 2025-03-18 |  |  | WASH:CODE |  | TM.000431
FINISHER:CODE | [5 empty] | DRYPROCESS.AND WET PROCES
MODEL:CODE
SAP CODE | 60005154-A
FABRIC:CODE | TAYAL.80177 AT1
FABRIC:CODE
QUANTITY | 1 PCS
ROLL:CODE | X
FAB. WEIGHT
UNITS
TYPE MACHINE
DRYING TIME (Min.) :
COMMENTS:
PAGE | DARK WASH |  |  | WASH:SUPERVISOR:MODA
| E | of | 1 |  |  |  | Supplier | PH Value
ACTION | TIME | TEMP | Liters | AMT | UNITS | Chemicals
GRINDING | WASH FOTO
WHISKERS
HAND SAND
WASH TINT |  | 50 |  | 1,5 | GRM | BROWN GGL
RINSE X2 |  |  |  | 500 | GRM | SALT
PH 6
FIXING |  | 40 |  |  | GRM | ROYA FIX FX %5
[5 empty] | GRM | A.ACID. PH 6
RINSE X1 | 1 | 50
DRAIN
WATER FREE ENZYME WASHING |  |  |  | 30 | GRM | LAVA CELL NSY
|  |  |  | 5 | K/G | OLD STONE
|  |  |  | 5 | K/G | NEW STONE
RINSE | 2 | RT |  | 40 | GRM | KKT POWDER
DAMAGE FOTO
EXTRACT&DRY
HYPO/PP SPRAY |  |  |  | 5 | GRM | PERMENGANATE
|  |  |  | 200 | GRM | HYPO
|  |  |  | 800 | GRM | WATER
NEUTRALIZATION | 5 | RT |  |  | GRM | ROYACTIVEX KS
RINSE | 2 | RT
CLEAN UP |  | RT |  |  | GRM | PEROXIDE
RINSE X2 |  |  |  |  | GRM | NEAR CAND OP EXTRA
BIOPOLISHING |  | 55 |  |  | GRM | LAVA CELL BNG
[5 empty] | GRM | A.ACID. PH/55
RINSE | 2 | RT
WASH SOFT |  | RT |  |  | GRM | CATYONIC SOFT
EXTRACT&DRY