## TM.000437
dcr
DATE | 2025-03-19 |  |  | WASH:CODE |  | TM.000437
FINISHER:CODE | [5 empty] | DRYPROCESS.AND WET PROCES
MODEL:CODE | DMODM23059
SAP CODE | 5131709
FABRIC:CODE | LOTUS:F5920 WT01 CAPRIS
QUANTITY | TENCELDAIMOND BLUE
ROLL:CODE | 1 PCS
FAB. WEIGHT | ROLL:NUMBER:249617
UNITS
TYPE MACHINE
DRYING TIME (Min.) :
COMMENTS:
PAGE | DARK WASH |  |  | WASH:SUPERVISOR:MODA
| E | of | 1 |  |  |  | Supplier | PH Value
ACTION | TIME | TEMP | Liters | AMT | UNITS | Chemicals
HAND SAND
GRINDING
DESIZE | 10 | 50 | 30 | 1 | GRM | LAVA SPERSE
DRAIN | 2 | RT | 60 | 1 | GRM | LUBRICANT
WATER FREE ENZYME WASHING | 30 |  |  | 30 | GRM | LAVA CELL NSY
|  |  |  | 5 | K/G | OLD STONE
|  |  |  | 5 | K/G | NEW STONE
RINSE | 2 | RT | 60 | 400 | GRM | KKT POWDER
PROCESS LASER AKTIVATOR | 5 |  |  |  | 30% | LAVA CON LSB
DRAIN&OPEN | 5 |  |  |  | 5% | LAVA CON LAC
EXTRACT (30 SECOND |  |  |  |  | GRM | WATER
LASER WHISKER
LASER HANSAD | LASER PEC EFFECT
RINSE | 2 | 50
CLEAN UP | 5 | RT | 30 | 300 | GRM | PEROXIDE
|  |  |  | 100 | GRM | COUSTIC SODA
RINSE X2 | 2 |  | 60 | 100 | GRM | NEAR CAND OP EXTRA
NEUTRALIZATION | 5 | RT | 30 | 50 | GRM | A.ACID
RINSE | 2 | RT | 60
EXTRACT&DRY
HYPO/PP SPRAY |  |  |  | 10 | GRM | PERMENGANATE
|  |  |  | 200 | GRM | HYPO
|  |  |  | 800 | GRM | WATER
NEUTRALIZATION | 5 | RT | 30 | 100 | GRM | ROYACTIVEX KS
RINSE | 2 | RT | 60
CLEAN UP | 5 | 60 | 30 | 250 | GRM | PEROXIDE
RINSE X2 |  |  | 60 | 100 | GRM | NEAR CAND OP EXTRA
BIOPOLISHING | 10 | 55 | 30 | 100 | GRM | LAVA CELL BNG
|  |  |  | 30 | GRM | A.ACID. PH/55
RINSE | 2 | RT | 60
WASH TINT | 3 | 40 | 30 | 5 | M/L | BROWN GGL
|  |  |  | 2 | M/L | BROWN BL
DRAIN |  |  |  | 300 | GRM | SALT
WASH SOFT | 5 | 35 | 30 | 2 | K/G | NEARSopht/WO3
EXTRACT&DRY |  |  |  | 30 | GRM | A.ACID. PH/5
DAMAGE FINAL