## TM.000438
dcr
DATE | 2025-03-20 |  |  | WASH:CODE |  | TM.000438
FINISHER:CODE | [5 empty] | DRYPROCESS.AND WET PROCES
MODEL:CODE
SAP CODE | 6000603
FABRIC:CODE | BOSSA HEMANTI TRU BLUE
QUANTITY | 1 PCS
ROLL:CODE | ROLL:NUMBER:18537
FAB. WEIGHT
UNITS
TYPE MACHINE
DRYING TIME (Min.) :
COMMENTS:
PAGE |  |  |  | WASH:SUPERVISOR:ATIF.MODA
| E | of | 1 |  |  |  | Supplier | PH Value
ACTION | TIME | TEMP | Liters | AMT | UNITS | Chemicals
WHISKERS | WASH FOTO
HAND SAND
DESIZE |  | 50 |  | 1 | GRM | LAVA SPERSE
DRAIN |  |  |  | 1 | GRM | LUBRICANT
WATER FREE ENZYME WASHING |  |  |  | 30 | GRM | LAVA CELL NSY
|  |  |  | 5 | K/G | NEW STONE
RINSE | 2 | RT |  | 40 | GRM | KKT POWDER
BLEACH |  | RT |  |  | K/G | HYPO
RINSE | 2 | RT |  |  | GRM | COUSTIC SODA
NEUTRALIZATION | 5 | RT |  |  | GRM | PEROXIDE
RINSE | 2 | RT
EXTRACT&DRY
HYPO/PP SPRAY |  |  |  | 10 | GRM | PERMENGANATE
|  |  |  | 200 | GRM | HYPO
|  |  |  | 800 | GRM | WATER
RINSE X1 | CLOSE MACHINE
EXTRACT 2 MUNITE
SNOW-WASH |  |  |  | 150 | GRM | NEAR.BLEACH.AW -G
RINSE X1
NEUTRALIZATION |  | 50 |  |  | GRM | BISULFIT
RINSE |  | RT |  |  | GRM | A.ACID
CLEAN UP |  | RT |  |  | GRM | PEROXIDE
RINSE X2 |  |  |  |  | GRM | NEAR CAND OP EXTRA
BIOPOLISHING |  | 55 |  |  | GRM | LAVA CELL BNG
[5 empty] | GRM | A.ACID. PH/55
RINSE | 2 | RT
WASH SOFT |  | 35 |  |  | GRM | NEARSopht/WO3
EXTRACT&DRY |  |  |  |  | GRM | A.ACID. PH/5