## TM.000443
dcr
DATE | 2025-12-26 |  |  | WASH:CODE |  | TM.000443
FINISHER:CODE | EJ.5166 WASHED BLUE BLACK COMFORT |  |  |  |  | DRYPROCESS.AND WET PROCES
MODEL:CODE | DW0DW23630
SAP CODE | SAP:5139002
FABRIC:CODE | CALIK:7710D COREX BLUE OD BLACK REG80 RCY20
QUANTITY | 1 PCS
ROLL:CODE | ROLL:7478939
FAB. WEIGHT
UNITS
TYPE MACHINE
DRYING TIME (Min.) :
COMMENTS:
PAGE | DARK |  |  | WASH:SUPERVISOR:FETAH
| E | of | 1 |  |  |  | Supplier | PH Value
ACTION | TIME | TEMP | Liters | AMT | UNITS | Chemicals
WHISKERS | WASH ASPER TARGET
HAND SAND
STONE BOX NET
COMBO DISPER |  | 50 |  |  | GRM | DENIM COL CMA T 7330 %1
DRAIN | 1 | RT
WATER FREE ENZYME WASHING |  | RT |  | 1 | GRM | ASUCELL WF
|  |  |  | 100 | GRM | ASU WASH BOOSTER
RINSE X3 | 3 | RT
SODA ASH |  | 40 |  |  | GRM | SODA ASH
RINSE | 2 | RT
SULFUR BLEACH |  | 65 |  |  | GRM | LAVA CON CSB POWDER %5
RINSE X3 |  |  |  |  | GRM | PEROXIDE. %5
EXTRACT&DRY
HYPO/PP SPRAY |  |  |  | 5 | GRM | PERMENGANATE
|  |  |  | 100 | GRM | HYPO
|  |  |  | 900 | GRM | WATER
NEUTRALIZATION | 5 | RT |  |  | GRM | ROYACTIVEX KS
RINSE | 2 | RT
BIOPOLISHING |  | 55 |  |  | GRM | LAVA CELL BNG
[5 empty] | GRM | A.ACID. PH/55
RINSE | 2 | RT
WASH SOFT |  | RT |  |  | K/G | ANTI OZON SOFT
EXTRACT&DRY |  |  |  |  | GRM | A.ACID. PH/5