## TM.000446
dcr
DATE | 2025-03-19 |  |  | WASH:CODE |  | TM.000446
FINISHER:CODE | [5 empty] | DRYPROCESS.AND WET PROCES
MODEL:CODE
SAP CODE | 5131421
FABRIC:CODE | DNM.ALORA SHINY BLUE
QUANTITY
ROLL:CODE | ROLL:30546
FAB. WEIGHT
UNITS
TYPE MACHINE
DRYING TIME (Min.) :
COMMENTS:
PAGE | DARK/MID WASH |  |  | WASH:SUPERVISOR:ASSEAM
| E | of | 1 |  |  |  | Supplier | PH Value
ACTION | TIME | TEMP | Liters | AMT | UNITS | Chemicals
GRINDING | WASH FOTO
HAND SAND
DESIZE |  | 50 |  | 1 | GRM | LAVA SPERSE
|  |  |  | 3 | GRM | ROLUX.LSA
RINSE X2 |  | RT |  | 1 | GRM | LUBRICANT
COMBO ENZYM |  | 40 |  | 0,5 | GRM | ROYACELL NTE NEUTRAL ENZYM
|  |  |  | 2 | GRM | ROYA ENZYMES
|  |  |  | 5 | K/G | MINI STONE
RINSE |  | RT |  | 1 | GRM | ROSPERS
BLEACH |  | RT |  |  | K/G | HYPO
RINSE | 2 | RT |  |  | GRM | COUSTIC SODA
NEUTRALIZATION | 5 | RT |  |  | GRM | PEROXIDE
RINSE | 2 | RT
EXTRACT&DRY
HYPO/PP SPRAY |  |  |  | 5 | GRM | PERMENGANATE
|  |  |  | 200 | GRM | HYPO
|  |  |  | 800 | GRM | WATER
NEUTRALIZATION | 5 | RT |  |  | GRM | ROYACTIVEX KS
RINSE | 2 | RT
CLEAN UP |  | RT |  |  | GRM | PEROXIDE
RINSE X2 |  |  |  |  | GRM | NEAR CAND OP EXTRA
WASH SOFT |  | 35 |  |  | GRM | NEARSopht/WO3
EXTRACT&DRY |  |  |  |  | GRM | A.ACID. PH/5