## TM.000456
dcr
DATE | 2025-03-23 |  |  | WASH:CODE |  | TM.000456
FINISHER:CODE | [5 empty] | DRYPROCESS.AND WET PROCES
MODEL:CODE
SAP CODE | SAP:6000603
FABRIC:CODE | BOSSA:HEMANTI TRU BLUE
QUANTITY | 1 PCS
ROLL:CODE | ROLL:18537
FAB. WEIGHT
UNITS
TYPE MACHINE
DRYING TIME (Min.) :
COMMENTS:
PAGE | DARK |  |  | WASH:SUPERVISOR:TAHA
| E | of | 1 |  |  |  | Supplier | PH Value
ACTION | TIME | TEMP | Liters | AMT | UNITS | Chemicals
DESIZE |  | 50 |  | 1 | GRM | LAVA SPERSE
RINSE X2 |  |  |  | 1 | GRM | LUBRICANT
COMBO ENZYM |  | 40 |  | 2 | GRM | NEUTRAL.ENZYMROYA ZYME
|  |  |  | 0,5 | GRM | ROCELL NTE NEUTRAL ENZYM
RINSE X2 | 2 | RT |  | 5 | K/G | NEW STONE
EXTRACT&DRY
FULL LASER DESING
CLEAN UP |  | RT |  |  | GRM | PEROXIDE
RINSE X2 |  |  |  |  | GRM | NEAR CAND OP EXTRA
BIOPOLISHING |  | 55 |  |  | GRM | LAVA CELL BNG
[5 empty] | GRM | A.ACID. PH/55
RINSE | 2 | RT
WASH SOFT |  | 35 |  |  | GRM | NEARSopht/WO3
EXTRACT&DRY |  |  |  |  | GRM | A.ACID. PH/5