## TM.000460
dcr
DATE | 2025-03-24 |  |  | WASH:CODE |  | TM.000460
FINISHER:CODE | [5 empty] | DRYPROCESS.AND WET PROCES
MODEL:CODE | DMODM20985
SAP CODE | 5131832
FABRIC:CODE | SHARABATI:NEW VISION STR
QUANTITY | 1 PCS
ROLL:CODE | C42376618
FAB. WEIGHT
UNITS
TYPE MACHINE
DRYING TIME (Min.) :
COMMENTS:
PAGE | MID WASH |  |  | WASH:SUPERVISOR:MODA
| E | of | 1 |  |  |  | Supplier | PH Value
ACTION | TIME | TEMP | Liters | AMT | UNITS | Chemicals
HAND SAND
DESIZE |  | 50 |  | 1 | GRM | LAVA SPERSE
|  |  |  | 3 | GRM | RALUX.LSA
RINSE X2 | 2 | RT |  | 1 | GRM | LUBRICANT
PROCESS LASER AKTIVATOR | 10 |  |  |  | GRM | LAVA CON LSB. %25
DRAIN&OPEN | 5 |  |  |  | GRM | LAVA CON LAC. %5
EXTRACT&DRY. ( 2 MINT |  |  |  |  | GRM | WATER %70
DRY:TEMP. C. 60
LASER.WHISKER
LASER HANSAD
RINSE X2 | 1
DARIN | 2
WATER FREE ENZYME WASHING |  |  |  | 30 | GRM | LAVA CELL NSY
|  |  |  | 5 | K/G | NEW STONE
RINSE | 2 | RT |  | 400 | GRM | KKT POWDER
BLEACH |  | RT |  |  | K/G | HYPO
RINSE X2 | 2 | RT |  |  | GRM | COUSTIC SODA
NEUTRALIZATION | 5 | RT | 30 | 5 | GRM | PEROXIDE
RINSE |  | RT | 60
HYPO/PP SPRAY |  |  |  | 10 | GRM | PERMENGANATE
|  |  |  | 200 | GRM | HYPO
|  |  |  | 800 | GRM | WATER
FULL EXTRACT | MON WASH
MON WASH |  |  |  |  | GRM | NOVA TEX MOON
[5 empty] | K/G | KKT POWDER
NEUTRALIZATION | 5 | RT |  |  | GRM | ROYACTIVEX KS
RINSE |  | RT
CLEAN UP |  | 50 |  |  | GRM | NEAR CAND OP EXTRA
RINSE X3 |  | RT |  |  | GRM | PEROXIDE
WASH TINT |  | 55 |  |  | GRM | BROWN GGL
DRAIN |  |  |  |  | GRM | SALT
WASH SOFT |  | RT |  |  | K/G | ANTI OZON SOFT
EXTRACT&DRY |  |  |  |  | GRM | A.ACID. PH/5
FINAL OZON %20 4 MINT