## TM.000461
dcr
DATE | 2025-03-24 |  |  | WASH:CODE |  | TM.000461
FINISHER:CODE | [5 empty] | DRYPROCESS.AND WET PROCES
MODEL:CODE | DMODM20985
SAP CODE | 5131832
FABRIC:CODE | SHARABATI:NEW VISION STR
QUANTITY | 1 PCS
ROLL:CODE | C42376618
FAB. WEIGHT
UNITS
TYPE MACHINE
DRYING TIME (Min.) :
COMMENTS:
PAGE | DRAK WASH |  |  | WASH:SUPERVISOR:MODA
| E | of | 1 |  |  |  | Supplier | PH Value
ACTION | TIME | TEMP | Liters | AMT | UNITS | Chemicals
GRINDING
HAND SAND
WASH TINT |  | 50 |  | 2 | GRM | BROWN GGL
|  |  |  | 4 | GRM | BROWN BL
RINSE X2 |  |  |  | 500 | GRM | SALT
PH 6
FIXING |  | 40 |  |  | GRM | ROYA FIX FX %5
DRAIN |  |  |  |  | GRM | A.ACID. PH 6
RINSE X1
PROCESS LASER AKTIVATOR | 10 |  |  |  | GRM | LAVA CON LSB. %25
DRAIN&OPEN | 5 |  |  |  | GRM | LAVA CON LAC. %5
EXTRACT&DRY. ( 2 MINT |  |  |  |  | GRM | WATER %70
DRY:TEMP. C. 60
LASER.WHISKER
LASER HAND SAND
RINSE X2 | 1
DARIN | 2
WATER FREE ENZYME WASHING |  |  |  | 30 | GRM | LAVA CELL NSY
|  |  |  | 5 | K/G | NEW STONE
RINSE | 2 | RT |  | 400 | GRM | KKT POWDER
EXTRACT&DRY
HYPO/PP SPRAY |  |  |  | 10 | GRM | PERMENGANATE
|  |  |  | 200 | GRM | HYPO
|  |  |  | 800 | GRM | WATER
NEUTRALIZATION | 5 | RT |  |  | GRM | ROYACTIVEX KS
RINSE |  | RT
WASH SOFT |  | RT |  |  | K/G | ANTI OZON SOFT
EXTRACT&DRY |  |  |  |  | GRM | A.ACID. PH/5