## TM.000475
dcr
DATE | 2025-03-25 |  |  | WASH:CODE |  | TM.000475
FINISHER:CODE | [5 empty] | DRYPROCESS.AND WET PROCES
MODEL:CODE | WWOWW40633
SAP CODE | 5125646-A
FABRIC:CODE | DNM:INDIGO DENIM CASSIDY RIVER BLUE
QUANTITY | 1 PCS
ROLL:CODE
FAB. WEIGHT
UNITS
TYPE MACHINE
DRYING TIME (Min.) :
COMMENTS:
PAGE | MID WASH |  |  | WASH:SUPERVISOR:MODA
| E | of | 1 |  |  |  | Supplier | PH Value
ACTION | TIME | TEMP | Liters | AMT | UNITS | Chemicals
GRINDING | WASH FOTO
WHISKERS
HAND SAND
DESIZE |  | 50 |  | 1 | GRM | LAVA SPERSE
|  |  |  | 3 | GRM | RALUX.LSA
RINSE X2 | 2 | RT |  | 1 | GRM | LUBRICANT
COMBO ENZYM |  | 40 |  | 2 | GRM | NEUTRAL.ENZYMROYA ZYME
|  |  |  | 0,5 | GRM | ROCELL NTE NEUTRAL ENZYM
RINSE X2 | 2 | RT |  | 5 | K/G | NEW STONE
CLEAN UP |  | 40 |  |  | GRM | DISPERS
RINSE | 2 | RT |  |  | GRM | SODA ASH
BLEACH |  | RT |  |  | GRM | COUSTIC SODA
RINSE X2 | 2 | RT |  |  | K/G | HYPO
NEUTRALIZATION | 5 | RT |  |  | GRM | PEROXIDE
RINSE |  | RT
EXTRACT&DRY
HYPO/PP SPRAY |  |  |  | 10 | GRM | PERMENGANATE
|  |  |  | 200 | GRM | HYPO
|  |  |  | 800 | GRM | WATER
NEUTRALIZATION | 5 | RT |  |  | GRM | ROYACTIVEX KS
RINSE | 2 | RT
RINSE X1 | CLOSE MACHINE
EXTRACT 2 MUNITE
SNOW-WASH |  |  |  | 100 | GRM | NEAR.BLEACH.AW G
RINSE X1
NEUTRALIZATION |  | 50 |  |  | GRM | BISULFIT
RINSE |  | RT |  |  | GRM | A.ACID
CLEAN UP |  | 50 |  |  | GRM | NEAR CAND OP EXTRA
RINSE X3 |  | RT |  |  | GRM | PEROXIDE
BIOPOLISHING |  | 55 |  |  | GRM | LAVA CELL BNG
[5 empty] | GRM | A.ACID. PH/55
RINSE | 2 | RT
WASH SOFT |  | 35 |  |  | GRM | NEARSopht/WO3
EXTRACT&DRY |  |  |  |  | GRM | A.ACID. PH/5