## TM.000487
dcr
DATE | 2025-03-26 |  |  | WASH:CODE |  | TM.000487
FINISHER:CODE | [5 empty] | DRYPROCESS.AND WET PROCES
MODEL:CODE | DMODM22181
SAP CODE | 5131210
FABRIC:CODE | MARITAS:132358 11.8OZ Z TWILL CMF
FABRIC:CODE | RGN INDIGO OD DENIM MARITAS DP 6173
QUANTITY | 1 PCS
ROLL:CODE | SAP:10812
UNITS
TYPE MACHINE
DRYING TIME (Min.) :
COMMENTS:
PAGE | MID WASH. REVERS. MON WASH |  |  | WASH:SUPERVISOR:MODA
| E | of | 1 |  |  |  | Supplier | PH Value
ACTION | TIME | TEMP | Liters | AMT | UNITS | Chemicals
HAND SAND
DESIZE |  | 50 |  | 1 | GRM | LAVA SPERSE
|  |  |  | 3 | GRM | RALUX.LSA
RINSE X2 | 2 | RT |  | 1 | GRM | LUBRICANT
PROCESS LASER AKTIVATOR | 10 |  |  |  | GRM | LAVA CON LSB. %25
DRAIN&OPEN | 5 |  |  |  | GRM | LAVA CON LAC. %5
EXTRACT&DRY. ( 2 MINT |  |  |  |  | GRM | WATER %70
DRY:TEMP. C. 60
LASER.WHISKER
LASER HANSAD
RINSE X2 | 1
COMBO ENZYM |  | 40 |  | 2 | GRM | NEUTRAL.ENZYMROYA ZYME
|  |  |  | 0,5 | GRM | ROCELL NTE NEUTRAL ENZYM
RINSE X2 | 2 | RT |  | 5 | K/G | NEW STONE
CLEAN UP |  | 40 |  |  | GRM | DISPERS
RINSE | 2 | RT |  |  | GRM | SODA ASH
BLEACH |  | RT |  |  | GRM | COUSTIC SODA
RINSE X2 | 2 | RT |  |  | K/G | HYPO
NEUTRALIZATION | 5 | RT |  |  | GRM | PEROXIDE
RINSE |  | RT
EXTRACT&DRY
HYPO/PP SPRAY |  |  |  | 5 | g/l | PERMENGANATE
|  |  |  | 200 | g/l | HYPO
|  |  |  | 800 | g/l | WATER
RINSE X1
FULL EXTRACT | REVERSE MON WASH
MON WASH |  |  |  |  | GRM | PERMANGANAT
[5 empty] | GRM | HYPO
[5 empty] | GRM | WATER
[5 empty] | K/G | NEW STONE
NEUTRALIZATION | 5 | RT |  |  | GRM | ROYACTIVEX KS
RINSE | 2 | RT
CLEAN UP |  | RT |  |  | GRM | PEROXIDE
RINSE X2 |  |  |  |  | GRM | NEAR CAND OP EXTRA
BIOPOLISHING |  | 55 |  |  | GRM | LAVA CELL BNG
[5 empty] | GRM | A.ACID. PH/55
RINSE | 2 | RT
WASH SOFT |  | RT |  |  | g/l | ANTI OZON SOFT
EXTRACT&DRY |  |  |  |  | g/l | A.ACID. PH/5