## TM.000323
dcr
DATE | 2025-03-28 |  |  | WASH:CODE |  | TM.000498
FINISHER:CODE | [5 empty] | DRYPROCESS.AND WET PROCES
MODEL:CODE
SAP CODE | 5118218
FABRIC:CODE | DNM:ETIENNE IRIS BLUE
FABRIC:CODE
QUANTITY | 1 PCS
ROLL:CODE
FAB. WEIGHT
UNITS
TYPE MACHINE
DRYING TIME (Min.) :
COMMENTS:
PAGE | MID |  |  | WASH:SUPERVISOR:MODA
| E | of | 1 |  |  |  | Supplier | PH Value
ACTION | TIME | TEMP | Liters | AMT | UNITS | Chemicals
HAND SAND | WASH:ASPER,ORJ,SAMPLER
DESIZE | 10 | 50 | 30 | 1 | GRM | LAVA SPERSE
|  |  |  | 3 | GRM | ROLUX LSA
DRAIN | 2 |  |  | 1 | G/L | LUBRICANT
WATER FREE ENZYME WASHING | 20 |  |  | 30 | GRM | LAVA CELL NSY
|  |  |  | 2 | K/G | KUPCS BOLL
RINSE | 2 | RT | 60 | 400 | GRM | KKT POWDER
BLEACH | 5 | RT | 30 | 500 | K/G | HYPO
RINSE | 2 | RT | 60 | 100 | GRM | COUSTIC SODA
NEUTRALIZATION | 5 | RT | 30 | 200 | GRM | PEROXIDE
RINSE | 2 | RT | 60
EXTRACT&DRY
HYPO/PP SPRAY |  |  |  | 5 | GRM | PERMENGANATE
|  |  |  | 200 | GRM
|  |  |  | 800 | GRM | WATER
FULL EXTRACT | MON WASH
MON WASH | 13 |  |  | 1 | GRM | PERMANGANAT
|  |  |  | 20 | GRM | HYPO
|  |  |  | 950 | GRM | WATER
|  |  |  | 5 | PCS | OLD STONE
NEUTRALIZATION | 5 | RT | 5 | 100 | GRM | ROYACTIVEX KS
RINSE | 2 | RT | 60
EXTRACT&DRY
DAMAGE & AND GRINDING& LASER DESING
WASH | 5 | 50 | 30 | 200 | GRM | NEAR CAND OP EXTRA
RINSE X2 |  |  | 60 | 100 | GRM | PEROXIDE
BIOPOLISHING | 7 | 55 | 30 | 100 | GRM | LAVA CELL BNG
|  |  |  | 30 | GRM | A.ACID. PH/55
RINSE | 2 | RT | 60
WASH SOFT | 3 | 35 | 30 | 500 | GRM | NEARSopht/WO3
EXTRACT&DRY |  |  |  | 30 | GRM | A.ACID. PH/5