## TM.000510
dcr
DATE | 2025-03-28 |  |  | WASH:CODE |  | TM.000510
FINISHER:CODE | [5 empty] | DRYPROCESS.AND WET PROCES
MODEL:CODE
SAP CODE
FABRIC:CODE | D.2076 E STR E1
QUANTITY
ROLL:CODE
FAB. WEIGHT
UNITS
TYPE MACHINE
DRYING TIME (Min.) :
COMMENTS:
PAGE |  |  |  | WASH:SUPERVISOR:ASSEAM
| E | of | 1 |  |  |  | Supplier | PH Value
ACTION | TIME | TEMP | Liters | AMT | UNITS | Chemicals
WHISKERS | WASH FOTO
HAND SAND
DESIZE |  | 50 |  | 1 | GRM | LAVA SPERSE
DRAIN |  |  |  | 1 | GRM | LUBRICANT
WATER FREE ENZYME WASHING |  |  |  | 30 | GRM | LAVA CELL NSY
|  |  |  | 2 | K/G | KUPCS BOLL
RINSE | 2 | RT |  | 400 | GRM | KKT POWDER
EXTRACT&DRY
HYPO/PP SPRAY |  |  |  | 10 | GRM | PERMENGANATE
|  |  |  | 200 | GRM | HYPO
|  |  |  | 800 | GRM | WATER
EXTRACT FULL | RANDOM TOWEL
RANDOM/BLEACH |  |  |  |  | K/G | HYPO
[5 empty] | GRM | PERMENGANATE
[5 empty] | GRM | TOWEL
[5 empty] | K/G | WATER
NEUTRALIZATION | 5 | RT |  |  | GRM | ROYACTIVEX KS
RINSE | 2 | RT
CLEAN UP |  | RT |  |  | GRM | PEROXIDE
RINSE X2 |  |  |  |  | GRM | NEAR CAND OP EXTRA
BIOPOLISHING |  | 55 |  |  | GRM | LAVA CELL BNG
[5 empty] | GRM | A.ACID. PH/55
RINSE | 2 | RT
WASH SOFT |  | 35 |  |  | GRM | NEARSopht/WO3
EXTRACT&DRY |  |  |  |  | GRM | A.ACID. PH/5