## TM.000516
dcr
DATE | 2025-04-05 |  |  | WASH:CODE |  | TM.000516
FINISHER:CODE | [5 empty] | DRYPROCESS.AND WET PROCES
MODEL:CODE | DVDDM20178
SAP CODE | 5131828
FABRIC:CODE | DNM:ETINNE IRIS BLUE R50
QUANTITY | 1 PCS
ROLL:CODE | ROLL:36460
FAB. WEIGHT
UNITS
TYPE MACHINE
DRYING TIME (Min.) :
COMMENTS:
PAGE |  |  |  | WASH:SUPERVISOR:TAHA
| E | of | 1 |  |  |  | Supplier | PH Value
ACTION | TIME | TEMP | Liters | AMT | UNITS | Chemicals
WASH FOTO
DESIZE |  | 50 |  | 1 | GRM | LAVA SPERSE
|  |  |  | 3 | GRM | ROLUX.LSA
RINSE X2 |  | RT |  | 1 | GRM | LUBRICANT
COMBO ENZYM |  | 40 |  |  | GRM | ROYACELL NTE NEUTRAL ENZYM
[5 empty] | GRM | ROYA ENZYMES
RINSE |  | RT |  |  | GRM | ROSPERS
CLEAN UP |  | RT |  |  | GRM | DISPERS
RINSE | 2 | RT |  |  | GRM | SODA ASH
EXTRACT&DRY
LASER PRINT DESING
RINSE X2 | 1
CLEAN UP |  | RT |  |  | GRM | PEROXIDE
RINSE X2 |  |  |  |  | GRM | NEAR CAND OP EXTRA
BIOPOLISHING |  | 55 |  |  | GRM | LAVA CELL BNG
[5 empty] | GRM | A.ACID. PH/55
RINSE | 2 | RT
WASH SOFT |  | 35 |  |  | GRM | NEARSopht/WO3
EXTRACT&DRY |  |  |  |  | GRM | A.ACID. PH/5