## TM.000518
dcr
DATE | 2025-04-12 |  |  | WASH:CODE |  | TM.000519
FINISHER:CODE | [5 empty] | DRYPROCESS.AND WET PROCES
MODEL:CODE | DMODM23002
SAP CODE | 5131705
FABRIC:CODE | SHARABATI:DRT507138 DARWIN
QUANTITY | 1 PCS
ROLL:CODE | ROLL:902505
FAB. WEIGHT
UNITS
TYPE MACHINE
DRYING TIME (Min.) :
COMMENTS:
PAGE | DARK |  |  | WASH:SUPERVISOR:MODA
| E | of | 1 |  |  |  | Supplier | PH Value
ACTION | TIME | TEMP | Liters | AMT | UNITS | Chemicals
WASH FOTO
PIGMENT&SPRAY |  |  |  | 250 | GRM | LAVA FIN SPD
|  |  |  | 100 | GRM | SERA FIX CBP
[5 empty] | GRM | BROWN PIGMENT
BAKE | 30 | 140 |  | 650 | GRM | WATER
DESIZE |  | 50 |  | 1 | GRM | LAVA SPERSE
|  |  |  | 3 | GRM | ROLUX.LSA
RINSE X2 |  | RT |  | 1 | GRM | LUBRICANT
COMBO ENZYM |  | 40 |  |  | GRM | ROYACELL NTE NEUTRAL ENZYM
[5 empty] | GRM | ROYA ENZYMES
RINSE |  | RT |  |  | GRM | ROSPERS
BIOPOLISHING |  | 55 |  |  | GRM | LAVA CELL BNG
[5 empty] | GRM | A.ACID. PH/55
RINSE | 2 | RT
WASH SOFT |  | 35 |  |  | GRM | NEARSopht/WO3
EXTRACT&DRY |  |  |  |  | GRM | A.ACID. PH/5