## TM.000523
dcr
DATE | 2025-04-19 |  |  | WASH:CODE |  | TM.000523
FINISHER:CODE | CJ.8014 LIGHT BLUE RIGID DESTROYED |  |  |  |  | DRYPROCESS.AND WET PROCES
MODEL:CODE | DWODW21055
SAP CODE | 5131327
FABRIC:CODE | LOTUS:F5920 WT01 CAPRIS-S TENCEL DIAMOND BLUE
QUANTITY | 3 PCS
ROLL:CODE | ROLL:NUMBER:249617
FAB. WEIGHT
UNITS
TYPE MACHINE
DRYING TIME (Min.) :
COMMENTS:
PAGE |  |  |  | WASH:SUPERVISOR:MODA
| E | of | 1 |  |  |  | Supplier | PH Value
ACTION | TIME | TEMP | Liters | AMT | UNITS | Chemicals
WHISKERS | DRYPROCESS AND WASH ASPER TARGET
HAND SAND
DESIZE |  | 50 |  | 1 | GRM | LAVA SPERSE
RINSE X2 | 2 | RT |  | 1 | GRM | LUBRICANT
COMBO ENZYM |  | 40 |  | 2 | GRM | NEUTRAL.ENZYMROYA ZYME
|  |  |  | 0,5 | GRM | ROCELL NTE NEUTRAL ENZYM
|  |  |  | 1 | GRM | LAVA SPERSE
RINSE X2 | 2 | RT |  | 5 | K/G | NEW STONE
BLEACH |  | RT |  |  | K/G | HYPO
RINSE | 2 | RT |  |  | GRM | COUSTIC SODA
NEUTRALIZATION | 5 | RT |  |  | GRM | PEROXIDE
RINSE | 2 | RT
GRINDING
EXTRACT&DRY
HYPO/PP SPRAY |  |  |  | 10 | GRM | PERMENGANATE
|  |  |  | 200 | GRM | HYPO
|  |  |  | 800 | GRM | WATER
RANDOM BLEACH
RANDOM BLEACH |  |  |  |  | GRM | PERMENGANATE
[5 empty] | GRM | HYPO
[5 empty] | GRM | WATER
[5 empty] | K/G | TOWEL
NEUTRALIZATION | 5 | RT |  |  | GRM | ROYACTIVEX KS
RINSE | 2 | RT
CLEAN UP |  | RT |  |  | GRM | PEROXIDE
RINSE X2 |  |  |  |  | GRM | NEAR CAND OP EXTRA
BIOPOLISHING |  | 55 |  |  | GRM | LAVA CELL BNG
[5 empty] | GRM | A.ACID. PH/55
RINSE | 2 | RT
WASH SOFT |  | 35 |  |  | GRM | NEARSopht/WO3
EXTRACT&DRY |  |  |  |  | GRM | A.ACID. PH/5
FINAL. DAMAGE