## TM-000525
dcr
DATE | 2025-04-19 |  |  | WASH:CODE |  | TM.000525
FINISHER:CODE | BI.0187 CORE ASSORTMENT BLACK COMFORT
MODEL:CODE | DWODW20660
SAP CODE | 5131319
FABRIC:CODE | DNM:GALLEON ONYX BLACK R50 RCY20+10
QUANTITY | 3 PCS
ROLL:CODE | ROLL:2410645128
FAB. WEIGHT
UNITS
TYPE MACHINE
DRYING TIME (Min.) :
COMMENTS:
PAGE |  |  |  | WASH:SUPERVISOR:MODA
PAGE | E | of | 1 |  |  |  | Supplier | PH Value
ACTION | TIME | TEMP | Liters | AMT | UNITS | Chemicals
WHIKSERS | ASPER,ORJ.SAMPLER
HAND SAND
DESIZE | 10 | 50 | 40 | 1 | GRM | LAVA SPERSE
|  |  |  | 3 | GRM | ROLUX.LSA
DRAIN | 2 |  |  | 1 | GRM | LUBRICANT
WATER FREE ENZYME WASHING | 30 |  |  | 30 | GRM | LAVA CELL NSY
|  |  |  | 3 | K/G | KUPCS BOOL
RINSE | 2 | 40 | 60 | 200 | GRM | KKT POWDER
EXTRACT&DRY
PP SPRAY |  |  |  | 10 | GRM | PERMENGANATE
|  |  |  | 100 | GRM | HYPO
|  |  |  | 900 | K/G | WATER
MOON WASH
MOON WASH | 12 |  |  | 2 | GRM | PERMENGANATE
|  |  |  | 3 | K.G | KUPCS. BOLL
|  |  |  | 1 | K.G | WATER
NEUTRALIZATION | 5 | RT | 40 | 100 | GRM | ROYACTIVEX KS
RINSE | 2 | RT | 60
CLEAN UP | 2 | 40 | 40 | 200 | GRM | PEROXIDE
RINSE X2 | 2 | RT | 60 | 40 | GRM | NEAR CAND OP EXTRA
BIOPOLISHING | 7 | 55 | 40 | 200 | GRM | LAVA CELL BNG
|  |  |  | 40 | GRM | A.ACID. PH/55
RINSE | 2 | RT | 60
WASH SOFT | 2 | RT | 40 | 1 | K/G | NEARSopht/WO3
EXTRACT&DRY |  |  |  | 30 | GRM | A.ACID. PH/5