## TM.000526
dcr
DATE | 2025-04-19 |  |  | WASH:CODE |  | TM.000526
FINISHER:CODE | CJ.8035 MID BLUE RIGID DESTROYED |  |  |  |  | DRYPROCESS.AND WET PROCES
MODEL:CODE | DWODW23006
SAP CODE | 5131325
FABRIC:CODE | LOTUS:F5920 WT01 CAPRIS-S TENCEL DIAMOND BLUE
QUANTITY | 3 PCS
ROLL:CODE | ROLL:NUMBER:249617
FAB. WEIGHT
UNITS
TYPE MACHINE
DRYING TIME (Min.) :
COMMENTS:
PAGE |  |  |  | WASH:SUPERVISOR:SAYED MODA
| E | of | 1 |  |  |  | Supplier | PH Value
ACTION | TIME | TEMP | Liters | AMT | UNITS | Chemicals
WHISKERS | DRYPROCESS AND WASH ASPER TARGET
HAND SAND
TACKING
DESIZE | 10 | 50 | 40 | 2 | GRM | LAVA SPERSE
|  |  |  | 2 | GRM | ALPHA AMYLASE-LAVA ZYME AEN 01
|  |  |  | 2 | GRM | WETTING AGENT
DARIN | 2 | RT |  | 2 | GRM | LUBRICANT
WATER FREE ENZYME WASHING | 25 |  |  | 20 | GRM | LAVA CELL NSY
|  |  |  | 10 | K/G | OLD STONE
|  |  |  | 200 | GRM | KKT POWDER
RINSE | 2 | RT | 60
BLEACH | 10 | RT | 40 | 5 | K/G | HYPO
RINSE | 2 | RT | 60 | 2 | GRM | LAVA SPERSE
NEUTRALIZATION | 5 | RT | 40 | 100 | GRM | ROYACTIVEX KS
RINSE | 2 | RT | 60
GRINDING
EXTRACT&DRY
HYPO/PP SPRAY |  |  |  | 10 | GRM | PERMENGANATE
|  |  |  | 200 | GRM | HYPO
|  |  |  | 800 | GRM | WATER
NEUTRALIZATION | 5 | RT | 40 | 100 | GRM | ROYACTIVEX KS
RINSE | 2 | RT | 60
CLEAN UP | 7 | RT | 40 | 500 | GRM | PEROXIDE
RINSE X2 |  |  | 60 | 100 | GRM | NEAR CAND OP EXTRA
BIOPOLISHING | 7 | 55 | 40 | 200 | GRM | LAVA CELL BNG
|  |  |  | 30 | GRM | A.ACID. PH/55
RINSE | 2 | RT | 60
WASH TINT | 4 | 50 | 40 | 5 | M/L | BROWN BL
|  |  |  | 1 | M/L | BROWN GGL
DRAIN |  |  |  | 250 | GRM | SALT
WASH SOFT | 3 | RT | 30 | 1 | K/G | NEARSopht/WO3
EXTRACT&DRY |  |  |  | 30 | GRM | A.ACID. PH/5
FINAL. DAMAGE