## TM.000527
dcr
DATE | 2025-04-19 |  |  | WASH:CODE |  | TM.000527
FINISHER:CODE | DI.0287 NEW CORE ASSORTMED BLACK STR |  |  |  |  | DRYPROCESS.AND WET PROCES
MODEL:CODE | DMODM20985
SAP CODE | 5131318
FABRIC:CODE | KIPAS:JESTER NEW CONTRA ULTRA BLACK
QUANTITY | 3 PCS
ROLL:CODE | ROLL:977311
FAB. WEIGHT
UNITS
TYPE MACHINE
DRYING TIME (Min.) :
COMMENTS:
PAGE | MID |  |  | WASH:SUPERVISOR:MODA
| E | of | 1 |  |  |  | Supplier | PH Value
ACTION | TIME | TEMP | Liters | AMT | UNITS | Chemicals
HAND SAND | WASH ASPER TARGET
RINSE X2
PROCESS LASER AKTIVATOR | 10 |  |  |  | GRM | LAVA CON LSB. %40
DRAIN&OPEN | 5 |  |  |  | GRM | LAVA CON LAC. %20
EXTRACT&DRY. (30 SECOND |  |  |  |  | GRM | WATER %40
DRY:TEMP. C. 80
LASER.WHISKER
LASER HANSAD
DESIZE | 10 | 50 | 40 | 2 | GRM | LAVA SPERSE
|  |  |  | 2 | GRM | ALPHA AMYLASE-LAVA ZYME AEN 01
|  |  |  | 2 | GRM | WETTING AGENT
DARIN | 2 | RT |  | 2 | GRM | LUBRICANT
WATER FREE ENZYME WASHING | 30 |  |  | 30 | GRM | LAVA CELL NSY
|  |  |  | 15 | K/G | NEW STONE
RINSE | 2 | RT |  | 300 | GRM | KKT POWDER
WATER FREE ENZYME WASHING | 30 |  |  | 30 | GRM | LAVA CELL NSY
|  |  |  | 15 | K/G | NEW STONE
RINSE | 2 | RT | 60 | 300 | GRM | KKT POWDER
EXTRACT&DRY
HYPO/PP SPRAY |  |  |  | 5 | GRM | PERMENGANATE
|  |  |  | 200 | GRM | HYPO
|  |  |  | 800 | GRM | WATER
FULL EXTRACT | MON WASH
MON WASH | 15 |  |  | 6 | GRM | PERMANGANAT
|  |  |  | 1 | GRM | WATER
|  |  |  | 3 | PCS | BOOL KUPCS
NEUTRALIZATION | 5 | RT | 40 | 100 | GRM | ROYACTIVEX KS
RINSE | 2 | RT | 60
WASH | 2 | 40 | 40 | 50 | M/L | COUSTIC SODA
RINSE X2 |  |  | 60 | 500 | M/L | PEROXIDE
BIOPOLISHING | 7 | 55 | 40 | 200 | GRM | LAVA CELL BNG
|  |  |  | 30 | GRM | A.ACID. PH/55
RINSE | 2 | RT | 60
WASH TINT | 5 | 40 | 40 | 5 | M/L | Turquoise
|  |  |  | 1 | M/L | BLUE
DRAIN |  |  |  | 250 | GRM | SALT
WASH SOFT | 5 | RT | 40 | 1 | K/G | NEARSopht/WO3
EXTRACT&DRY |  |  |  | 30 | GRM | A.ACID. PH/5